## Phases
Phase | Fe | Ni | Mo | T/K | Ref | Components
MU | 0.58 | 0 | 0.42 | 1373 | Luo-1980 | Fe
MU | 0.2 | 0.34 | 0.46 | 1373 | Luo-1980 | Ni
BCC + MU | 0.46 | 0 | 0.54 | 1373 | Luo-1980 | Mo
BCC + MU | 0.38 | 0.07 | 0.55 | 1373 | Luo-1980
BCC + MU | 0.19 | 0.25 | 0.56 | 1373 | Luo-1980
BCC + MU + P | 0.12 | 0.36 | 0.52 | 1373 | Luo-1980
BCC + P | 0.09 | 0.27 | 0.64 | 1373 | Luo-1980
BCC + DELTA | 0.02 | 0.38 | 0.6 | 1373 | Luo-1980
BCC + MU | 0.84 | 0.03 | 0.13 | 1373 | Luo-1980
BCC + MU | 0.82 | 0.05 | 0.13 | 1373 | Luo-1980
BCC + MU | 0.8 | 0.07 | 0.13 | 1373 | Luo-1980
BCC + MU | 0.74 | 0.11 | 0.15 | 1373 | Luo-1980
BCC + FCC + MU | 0.72 | 0.14 | 0.14 | 1373 | Luo-1980
FCC + MU | 0.68 | 0.2 | 0.12 | 1373 | Luo-1980
FCC + MU | 0.15 | 0.47 | 0.38 | 1373 | Luo-1980
FCC + MU + DELTA | 0.12 | 0.44 | 0.44 | 1373 | Luo-1980
FCC + DELTA | 0.1 | 0.54 | 0.36 | 1373 | Luo-1980
FCC + DELTA | 0.09 | 0.53 | 0.38 | 1373 | Luo-1980
FCC | 0.1596905 | 0.6369466 | 0.2033629 | 973 | Gozlan-1990
unknown | 0.1541331 | 0.6219705 | 0.2238963 | 973 | Gozlan-1990
DELTA + MU | 0.1036858 | 0.4210399 | 0.4752743 | 973 | Gozlan-1990
FCC | 0.1296876 | 0.6914509 | 0.1788616 | 1123 | Gozlan-1990
unknown | 0.1163851 | 0.6463966 | 0.2372184 | 1123 | Gozlan-1990
DELTA + MU | 0.08395671 | 0.4773195 | 0.4387238 | 1123 | Gozlan-1990
FCC | 0.124082 | 0.6950758 | 0.1808422 | 1273 | Gozlan-1990
unknown | 0.07957322 | 0.4611411 | 0.4592857 | 1273 | Gozlan-1990
MU + P | 0.1147818 | 0.6409481 | 0.2442702 | 1273 | Gozlan-1990
FCC | 0.1192425 | 0.6521651 | 0.2285925 | 1473 | Gozlan-1990
FCC | 0.1541026 | 0.6241809 | 0.2217165 | 1473 | Gozlan-1990
FCC | 0.1890811 | 0.6028353 | 0.2080836 | 1473 | Gozlan-1990
FCC | 0.2498083 | 0.5537296 | 0.1964622 | 1473 | Gozlan-1990
DELTA | 0.07222109 | 0.4389272 | 0.4888517 | 1473 | Gozlan-1990
P | 0.1069432 | 0.4158914 | 0.4771654 | 1473 | Gozlan-1990
MU + P | 0.1334157 | 0.3644537 | 0.5021306 | 1473 | Gozlan-1990
MU | 0.1665285 | 0.3246813 | 0.5087901 | 1473 | Gozlan-1990
unknown | 0.122523 | 0.6418673 | 0.2356096 | 1473 | Gozlan-1990
unknown | 0.1626694 | 0.610391 | 0.2269396 | 1473 | Gozlan-1990
unknown | 0.1945615 | 0.5905096 | 0.2149289 | 1473 | Gozlan-1990
unknown | 0.2366998 | 0.558467 | 0.2048332 | 1473 | Gozlan-1990
FCC | 0.93770991 | 0.00253369 | 0.0597564 | 1223 | Frisk-1992
FCC | 0.9162283 | 0.023948 | 0.0598237 | 1223 | Frisk-1992
FCC | 0.74121 | 0.192148 | 0.066642 | 1223 | Frisk-1992
FCC | 0.7029946 | 0.239648 | 0.0573574 | 1223 | Frisk-1992
FCC | 0.61865 | 0.326863 | 0.054487 | 1223 | Frisk-1992
FCC | 0.5944833 | 0.350954 | 0.0545627 | 1223 | Frisk-1992
FCC | 0.5199201 | 0.415879 | 0.0642009 | 1223 | Frisk-1992
FCC | 0.4404663 | 0.491949 | 0.0675847 | 1223 | Frisk-1992
FCC | 0.3079316 | 0.611529 | 0.0805394 | 1223 | Frisk-1992
FCC | 0.260364 | 0.633869 | 0.105767 | 1223 | Frisk-1992
FCC | 0.2659281 | 0.66594 | 0.0681319 | 1223 | Frisk-1992
FCC | 0.195439 | 0.692321 | 0.11224 | 1223 | Frisk-1992
FCC | 0.179951 | 0.698356 | 0.121693 | 1223 | Frisk-1992
FCC | 0.111381 | 0.747902 | 0.140717 | 1223 | Frisk-1992
FCC | 0.114353 | 0.713592 | 0.172055 | 1223 | Frisk-1992
FCC | 0.093351 | 0.740797 | 0.165852 | 1223 | Frisk-1992
FCC | 0.068081 | 0.769123 | 0.162796 | 1223 | Frisk-1992
FCC | 0.055278 | 0.772481 | 0.172241 | 1223 | Frisk-1992
FCC | 0.030488 | 0.806598 | 0.162914 | 1223 | Frisk-1992

## Tie lines
Fe_0 | Ni_0 | Mo_0 | Phase | Phase 1 | Fe_1 | Ni_1 | Mo_1 | Phase 2 | Fe_2 | Ni_2 | Mo_2 | Phase 3 | Fe_3 | Ni_3 | Mo_3 | T/K | Ref | Components
|  |  | BCC + MU | BCC | 0.8881531 | 0.01160363 | 0.1002433 | MU | 0.6004165 | 0.006680514 | 0.392903 |  |  |  |  | 1273 | Gan-Jin-1990 | Fe
|  |  | BCC + MU | BCC | 0.8647617 | 0.02256926 | 0.1126691 | MU | 0.5905002 | 0.0180324 | 0.3914674 |  |  |  |  | 1273 | Gan-Jin-1990 | Ni
|  |  | BCC + FCC + MU | BCC | 0.8381652 | 0.0359358 | 0.125899 | MU | 0.5994542 | 0.0304048 | 0.370141 | FCC | 0.8304152 | 0.111489 | 0.0580958 | 1273 | Gan-Jin-1990 | Mo
|  |  | FCC + MU | FCC | 0.5038175 | 0.4244746 | 0.07170793 | MU | 0.3908365 | 0.200603 | 0.4085605 |  |  |  |  | 1273 | Gan-Jin-1990
|  |  | FCC + MU | FCC | 0.5879928 | 0.3090149 | 0.1029923 | MU | 0.4622971 | 0.1313233 | 0.4063796 |  |  |  |  | 1273 | Gan-Jin-1990
|  |  | FCC + MU | FCC | 0.4542753 | 0.4247168 | 0.1210079 | MU | 0.3739806 | 0.1913549 | 0.4346644 |  |  |  |  | 1273 | Gan-Jin-1990
|  |  | FCC + MU | FCC | 0.3772135 | 0.5178637 | 0.1049228 | MU | 0.2973621 | 0.2687982 | 0.4338397 |  |  |  |  | 1273 | Gan-Jin-1990
|  |  | FCC + MU + DELTA | FCC | 0.3495983 | 0.5406466 | 0.109755 | MU | 0.2804193 | 0.2810065 | 0.4385742 | DELTA | 0.1932109 | 0.301779 | 0.5050101 | 1273 | Gan-Jin-1990
|  |  | FCC + DELTA | FCC | 0.3084645 | 0.5737715 | 0.117764 | DELTA | 0.164618 | 0.3316365 | 0.5037455 |  |  |  |  | 1273 | Gan-Jin-1990
|  |  | FCC + DELTA | FCC | 0.2195701 | 0.6359022 | 0.1445277 | DELTA | 0.1025393 | 0.3809352 | 0.5165256 |  |  |  |  | 1273 | Gan-Jin-1990
|  |  | FCC + DELTA | FCC | 0.1063066 | 0.716073 | 0.1776204 | DELTA | 0.04744359 | 0.4401055 | 0.5124509 |  |  |  |  | 1273 | Gan-Jin-1990
|  |  | FCC + DELTA | FCC | 0.02230516 | 0.78862 | 0.1890748 | DELTA | 0.0128931 | 0.4880776 | 0.4990293 |  |  |  |  | 1273 | Gan-Jin-1990
|  |  | FCC + DELTA | FCC | 0.001268959 | 0.7804611 | 0.21827 | DELTA | 0.002398889 | 0.5015286 | 0.4960725 |  |  |  |  | 1273 | Gan-Jin-1990
|  |  | BCC + DELTA | BCC | 0.006887928 | 0.002512614 | 0.9905995 | DELTA | 0.1435818 | 0.3234776 | 0.5329406 |  |  |  |  | 1273 | Gan-Jin-1990
|  |  | BCC + DELTA | BCC | 0.01258043 | 0.002978022 | 0.9844415 | DELTA | 0.1798227 | 0.2799364 | 0.5402409 |  |  |  |  | 1273 | Gan-Jin-1990
|  |  | BCC + DELTA + MU | DELTA | 0.2132216 | 0.2819516 | 0.5048268 | MU | 0.3054098 | 0.2501391 | 0.4444511 | BCC | 0.01182433 | 0.002200756 | 0.9859749 | 1273 | Gan-Jin-1990
|  |  | BCC + MU | MU | 0.3927442 | 0.151393 | 0.4558628 | BCC | 0.01315838 | 0.0008789284 | 0.9859627 |  |  |  |  | 1273 | Gan-Jin-1990
|  |  | BCC + MU | MU | 0.4144887 | 0.1252683 | 0.460243 | BCC | 0.01751684 | 0.002666164 | 0.979817 |  |  |  |  | 1273 | Gan-Jin-1990
|  |  | BCC + MU | MU | 0.4556225 | 0.09214344 | 0.452234 | BCC | 0.01885088 | 0.001344336 | 0.9798048 |  |  |  |  | 1273 | Gan-Jin-1990
|  |  | BCC + MU | MU | 0.4994244 | 0.05637493 | 0.4442006 | BCC | 0.02018493 | 2.250841e-05 | 0.9797926 |  |  |  |  | 1273 | Gan-Jin-1990
|  |  | BCC + MU | MU | 0.5302422 | 0.03957742 | 0.4301804 | BCC | 0.02094103 | 0.0007997743 | 0.9782592 |  |  |  |  | 1273 | Gan-Jin-1990
0.1178003 | 0.646254 | 0.2359457 | FCC + MU | FCC | 0.1240172 | 0.6522423 | 0.2237406 | MU | 0.06318207 | 0.4590822 | 0.4777358 |  |  |  |  | 973 | Gozlan-1990
0.1885789 | 0.5942463 | 0.2171749 | FCC + MU | FCC | 0.1852157 | 0.6078782 | 0.2069061 | MU | 0.1449504 | 0.395647 | 0.4594026 |  |  |  |  | 973 | Gozlan-1990
0.240663 | 0.5554891 | 0.203848 | FCC + MU | FCC | 0.2359015 | 0.5653303 | 0.1987682 | MU | 0.1948157 | 0.3459921 | 0.4591921 |  |  |  |  | 973 | Gozlan-1990
0.3560805 | 0.4707389 | 0.1731806 | FCC + MU | FCC | 0.3736858 | 0.4848029 | 0.1415113 | MU | 0.2994878 | 0.2614379 | 0.4390743 |  |  |  |  | 973 | Gozlan-1990
0.4645691 | 0.3915882 | 0.1438427 | FCC + MU | FCC | 0.4987142 | 0.4113462 | 0.08993955 | MU | 0.380827 | 0.1932409 | 0.425932 |  |  |  |  | 973 | Gozlan-1990
0.1535095 | 0.6198321 | 0.2266584 | FCC + MU | FCC | 0.157508 | 0.6701641 | 0.1723279 | MU | 0.1341434 | 0.4513638 | 0.4144928 |  |  |  |  | 1123 | Gozlan-1990
0.2309954 | 0.5612867 | 0.2077179 | FCC + MU | FCC | 0.2578691 | 0.615768 | 0.126363 | MU | 0.2235627 | 0.3604541 | 0.4159831 |  |  |  |  | 1123 | Gozlan-1990
0.353253 | 0.4689127 | 0.1778343 | FCC + MU | FCC | 0.389943 | 0.5163275 | 0.0937295 | MU | 0.3163962 | 0.2955743 | 0.3880294 |  |  |  |  | 1123 | Gozlan-1990
0.4765425 | 0.3757596 | 0.1476979 | FCC + MU | FCC | 0.5019678 | 0.4109308 | 0.08710139 | MU | 0.4478857 | 0.241929 | 0.3101853 |  |  |  |  | 1123 | Gozlan-1990
0.1634264 | 0.6476831 | 0.1888905 | FCC + MU | FCC | 0.1528702 | 0.6359576 | 0.2111722 | MU | 0.1232789 | 0.4376444 | 0.4390767 |  |  |  |  | 1273 | Gozlan-1990
0.2468233 | 0.573383 | 0.1797937 | FCC + MU | FCC | 0.2362242 | 0.5626594 | 0.2011164 | MU | 0.1711121 | 0.4031752 | 0.4257126 |  |  |  |  | 1273 | Gozlan-1990
0.374541 | 0.4753005 | 0.1501585 | FCC + MU | FCC | 0.3672527 | 0.4642727 | 0.1684747 | MU | 0.3035955 | 0.2631451 | 0.4332594 |  |  |  |  | 1273 | Gozlan-1990
0.4888998 | 0.3864682 | 0.124632 | FCC + MU | FCC | 0.4839425 | 0.3771677 | 0.1388898 | MU | 0.4014676 | 0.1830776 | 0.4154549 |  |  |  |  | 1273 | Gozlan-1990
0.3583191 | 0.471114 | 0.1705669 | FCC + MU | FCC | 0.3757167 | 0.4743873 | 0.149896 | MU | 0.2884687 | 0.2514741 | 0.4600572 |  |  |  |  | 1473 | Gozlan-1990
0.4717186 | 0.3856865 | 0.1425949 | FCC + MU | FCC | 0.4910922 | 0.3677558 | 0.141152 | MU | 0.3770189 | 0.1939917 | 0.4289895 |  |  |  |  | 1473 | Gozlan-1990
0.4 | 0.1 | 0.5 | BCC + DELTA | BCC | 0.0435664131 | 0.0003215869 | 0.956112 | SIGMA | 0.3122778 | 0.0955452 | 0.592177 |  |  |  |  | 1543 | Frisk-1992
0.18 | 0.4 | 0.42 | FCC + P | FCC | 0.265258 | 0.53265 | 0.202092 | P | 0.199401 | 0.321985 | 0.478614 |  |  |  |  | 1543 | Frisk-1992
0.27 | 0.25 | 0.48 | FCC + MU | FCC | 0.389763 | 0.436055 | 0.174182 | MU | 0.300802 | 0.245422 | 0.453776 |  |  |  |  | 1543 | Frisk-1992
|  |  | BCC + R | BCC | 0.7786632 | 0.0647998 | 0.156537 | R | 0.5983041 | 0.0413239 | 0.360372 |  |  |  |  | 1543 | Frisk-1992
|  |  | FCC + MU | FCC | 0.667462 | 0.201508 | 0.13103 | MU | 0.5009139 | 0.0949951 | 0.404091 |  |  |  |  | 1543 | Frisk-1992
|  |  | FCC + MU | FCC | 0.649741 | 0.21614 | 0.134119 | MU | 0.5062962 | 0.0895958 | 0.404108 |  |  |  |  | 1543 | Frisk-1992
|  |  | FCC + MU | FCC | 0.618564 | 0.244271 | 0.137165 | MU | 0.491724 | 0.107359 | 0.400917 |  |  |  |  | 1543 | Frisk-1992
|  |  | FCC + MU | FCC | 0.623947 | 0.238871 | 0.137182 | MU | 0.44775 | 0.138892 | 0.413358 |  |  |  |  | 1543 | Frisk-1992
|  |  | FCC + MU | FCC | 0.563166 | 0.296698 | 0.140136 | MU | 0.434295 | 0.15239 | 0.413315 |  |  |  |  | 1543 | Frisk-1992
|  |  | FCC + MU | FCC | 0.549711 | 0.310196 | 0.140093 | MU | 0.407383 | 0.179386 | 0.413231 |  |  |  |  | 1543 | Frisk-1992
|  |  | FCC + MU | FCC | 0.520311 | 0.323965 | 0.155724 | MU | 0.412308 | 0.168156 | 0.419536 |  |  |  |  | 1543 | Frisk-1992
|  |  | FCC + MU | FCC | 0.429674 | 0.38973 | 0.180596 | MU | 0.359145 | 0.212053 | 0.428802 |  |  |  |  | 1543 | Frisk-1992
|  |  | FCC + MU | FCC | 0.418249 | 0.410624 | 0.171127 | MU | 0.346349 | 0.215455 | 0.438196 |  |  |  |  | 1543 | Frisk-1992
|  |  | FCC + MU | FCC | 0.401188 | 0.41516 | 0.183652 | MU | 0.340307 | 0.23095 | 0.428743 |  |  |  |  | 1543 | Frisk-1992
|  |  | FCC + P | FCC | 0.333909 | 0.482651 | 0.18344 | P | 0.264903 | 0.268855 | 0.466242 |  |  |  |  | 1543 | Frisk-1992
|  |  | FCC + P | FCC | 0.179344 | 0.603111 | 0.217545 | P | 0.122931 | 0.40184 | 0.475229 |  |  |  |  | 1543 | Frisk-1992
|  |  | FCC + P | FCC | 0.176195 | 0.59998 | 0.223825 | P | 0.109475 | 0.415338 | 0.475187 |  |  |  |  | 1543 | Frisk-1992
|  |  | FCC + P | FCC | 0.165431 | 0.610778 | 0.223791 | P | 0.112167 | 0.412638 | 0.475195 |  |  |  |  | 1543 | Frisk-1992
|  |  | FCC + P | FCC | 0.152636 | 0.61418 | 0.233184 | P | 0.116432 | 0.411504 | 0.472064 |  |  |  |  | 1543 | Frisk-1992
|  |  | FCC + P | FCC | 0.09409 | 0.663476 | 0.242434 | P | 0.061694 | 0.453835 | 0.484471 |  |  |  |  | 1543 | Frisk-1992
|  |  | FCC + DELTA | FCC | 0.022748 | 0.716174 | 0.261078 | DELTA | 0.012796 | 0.496598 | 0.490606 |  |  |  |  | 1543 | Frisk-1992
|  |  | FCC + DELTA | BCC | 0.0022846 | 0.0291544 | 0.968561 | DELTA | 0.01503 | 0.488067 | 0.496903 |  |  |  |  | 1543 | Frisk-1992
|  |  | FCC + P | BCC | 0.0204629 | 0.0203531 | 0.959184 | P | 0.107596 | 0.35433 | 0.538074 |  |  |  |  | 1543 | Frisk-1992
|  |  | FCC + P | BCC | 0.0161979 | 0.0214871 | 0.962315 | P | 0.128262 | 0.358756 | 0.512982 |  |  |  |  | 1543 | Frisk-1992
|  |  | FCC + SIGMA | BCC | 0.036516834 | 0.001100166 | 0.962383 | SIGMA | 0.216716 | 0.17254 | 0.610744 |  |  |  |  | 1543 | Frisk-1992
|  |  | FCC + SIGMA | BCC | 0.04559791 | 0.00771809 | 0.946684 | SIGMA | 0.329999 | 0.080913 | 0.589088 |  |  |  |  | 1543 | Frisk-1992
|  |  | FCC + SIGMA | BCC | 0.04828855 | 0.00501845 | 0.946693 | SIGMA | 0.3481774 | 0.0721116 | 0.579711 |  |  |  |  | 1543 | Frisk-1992
|  |  | FCC + SIGMA | BCC | 0.05143731 | 0.00814969 | 0.940413 | SIGMA | 0.3546769 | 0.0624471 | 0.582876 |  |  |  |  | 1543 | Frisk-1992
|  |  | FCC + SIGMA | BCC | 0.04671517 | 0.00345283 | 0.949832 | SIGMA | 0.3643242 | 0.0559138 | 0.579762 |  |  |  |  | 1543 | Frisk-1992
|  |  | FCC + SIGMA | BCC | 0.05255457 | 0.00388443 | 0.943561 | SIGMA | 0.3739715 | 0.0493805 | 0.576648 |  |  |  |  | 1543 | Frisk-1992
|  |  | FCC + SIGMA | BCC | 0.05681959 | 0.00275041 | 0.94043 | SIGMA | 0.3874277 | 0.0358823 | 0.57669 |  |  |  |  | 1543 | Frisk-1992
|  |  | MU + SIGMA | MU | 0.5246264 | 0.0271826 | 0.448191 | SIGMA | 0.434803 | 0.029239 | 0.535958 |  |  |  |  | 1543 | Frisk-1992
|  |  | MU + SIGMA | MU | 0.5095969 | 0.0391151 | 0.451288 | SIGMA | 0.3964148 | 0.0394452 | 0.56414 |  |  |  |  | 1543 | Frisk-1992
|  |  | MU + SIGMA | MU | 0.501523 | 0.047214 | 0.451263 | SIGMA | 0.4033715 | 0.0356115 | 0.561017 |  |  |  |  | 1543 | Frisk-1992
|  |  | MU + SIGMA | MU | 0.4907584 | 0.0580126 | 0.451229 | SIGMA | 0.3910325 | 0.0448445 | 0.564123 |  |  |  |  | 1543 | Frisk-1992
|  |  | MU + SIGMA | MU | 0.4734943 | 0.0784757 | 0.44803 | SIGMA | 0.363664 | 0.06601 | 0.570326 |  |  |  |  | 1543 | Frisk-1992
|  |  | MU + SIGMA | MU | 0.4654214 | 0.0865746 | 0.448004 | SIGMA | 0.3706207 | 0.0621763 | 0.567203 |  |  |  |  | 1543 | Frisk-1992
|  |  | MU + SIGMA | MU | 0.4573475 | 0.0946735 | 0.447979 | SIGMA | 0.3486345 | 0.0779425 | 0.573423 |  |  |  |  | 1543 | Frisk-1992
|  |  | MU + SIGMA | MU | 0.427744 | 0.12437 | 0.447886 | SIGMA | 0.325531 | 0.097974 | 0.576495 |  |  |  |  | 1543 | Frisk-1992
|  |  | MU + P | P | 0.299177 | 0.206171 | 0.494652 | SIGMA | 0.250178 | 0.173564 | 0.576258 |  |  |  |  | 1543 | Frisk-1992
|  |  | MU + P | P | 0.28369 | 0.212273 | 0.504037 | SIGMA | 0.226618 | 0.187764 | 0.585618 |  |  |  |  | 1543 | Frisk-1992
|  |  | MU + P | P | 0.260587 | 0.232304 | 0.507109 | SIGMA | 0.23337 | 0.199858 | 0.566772 |  |  |  |  | 1543 | Frisk-1992
|  |  | MU + P | P | 0.256779 | 0.239269 | 0.503952 | SIGMA | 0.208896 | 0.202397 | 0.588707 |  |  |  |  | 1543 | Frisk-1992
|  |  | MU + P | P | 0.22941 | 0.260435 | 0.510155 | SIGMA | 0.195237 | 0.231822 | 0.572941 |  |  |  |  | 1543 | Frisk-1992
|  |  | MU + P | P | 0.218645 | 0.271233 | 0.510122 | SIGMA | 0.198842 | 0.240784 | 0.560374 |  |  |  |  | 1543 | Frisk-1992
0.4 | 0.1 | 0.5 | BCC + MU | BCC | 0.0430524 | 0.0030006 | 0.953947 | MU | 0.353493 | 0.195849 | 0.450658 |  |  |  |  | 1473 | Frisk-1992
0.27 | 0.25 | 0.48 | BCC + P | BCC | 0.0255706 | 0.0139034 | 0.960526 | P | 0.207004 | 0.276549 | 0.516447 |  |  |  |  | 1473 | Frisk-1992
|  |  | BCC + MU | BCC | 0.8395374 | 0.0128896 | 0.147573 | MU | 0.60102902 | 0.00827798 | 0.390693 |  |  |  |  | 1473 | Frisk-1992
|  |  | BCC + FCC | BCC | 0.791842 | 0.076557 | 0.131601 | FCC | 0.7763712 | 0.129439 | 0.0941898 |  |  |  |  | 1473 | Frisk-1992
|  |  | FCC + MU | FCC | 0.7350882 | 0.168001 | 0.0969108 | MU | 0.488837 | 0.109093 | 0.40207 |  |  |  |  | 1473 | Frisk-1992
|  |  | FCC + MU | FCC | 0.6964516 | 0.203892 | 0.0996564 | MU | 0.463435 | 0.131626 | 0.404939 |  |  |  |  | 1473 | Frisk-1992
|  |  | FCC + MU | FCC | 0.614445 | 0.271135 | 0.11442 | MU | 0.456053 | 0.12976 | 0.414187 |  |  |  |  | 1473 | Frisk-1992
|  |  | FCC + MU | FCC | 0.512331 | 0.355567 | 0.132102 | MU | 0.410036 | 0.163784 | 0.42618 |  |  |  |  | 1473 | Frisk-1992
|  |  | FCC + MU | FCC | 0.49538 | 0.375781 | 0.128839 | MU | 0.367684 | 0.20653 | 0.425786 |  |  |  |  | 1473 | Frisk-1992
|  |  | FCC + MU | FCC | 0.456744 | 0.411671 | 0.131585 | MU | 0.363459 | 0.207689 | 0.428852 |  |  |  |  | 1473 | Frisk-1992
|  |  | FCC + MU | FCC | 0.423401 | 0.442219 | 0.13438 | MU | 0.328538 | 0.236724 | 0.434738 |  |  |  |  | 1473 | Frisk-1992
|  |  | FCC + MU | FCC | 0.412305 | 0.447208 | 0.140487 | MU | 0.315813 | 0.255779 | 0.428408 |  |  |  |  | 1473 | Frisk-1992
|  |  | FCC + MU | FCC | 0.385325 | 0.468228 | 0.146447 | MU | 0.30049 | 0.261928 | 0.437582 |  |  |  |  | 1473 | Frisk-1992
|  |  | FCC + MU | FCC | 0.352542 | 0.488894 | 0.158564 | MU | 0.280892 | 0.284814 | 0.434294 |  |  |  |  | 1473 | Frisk-1992
|  |  | FCC + MU | FCC | 0.328209 | 0.507242 | 0.164549 | MU | 0.261854 | 0.297818 | 0.440328 |  |  |  |  | 1473 | Frisk-1992
|  |  | FCC + P | FCC | 0.280613 | 0.539754 | 0.179633 | P | 0.196337 | 0.323573 | 0.48009 |  |  |  |  | 1473 | Frisk-1992
|  |  | FCC + P | FCC | 0.243046 | 0.57146 | 0.185494 | P | 0.174602 | 0.354827 | 0.470571 |  |  |  |  | 1473 | Frisk-1992
|  |  | FCC + P | FCC | 0.190156 | 0.609315 | 0.200529 | P | 0.139731 | 0.368284 | 0.491985 |  |  |  |  | 1473 | Frisk-1992
|  |  | FCC + P | FCC | 0.182724 | 0.623027 | 0.194249 | P | 0.122682 | 0.419653 | 0.457665 |  |  |  |  | 1473 | Frisk-1992
|  |  | FCC + P | FCC | 0.150451 | 0.64939 | 0.200159 | P | 0.103134 | 0.426961 | 0.469905 |  |  |  |  | 1473 | Frisk-1992
|  |  | FCC + P | FCC | 0.128765 | 0.665066 | 0.206169 | P | 0.082516 | 0.438454 | 0.47903 |  |  |  |  | 1473 | Frisk-1992
|  |  | FCC + DELTA | FCC | 0.082747 | 0.699091 | 0.218162 | DELTA | 0.039655 | 0.475503 | 0.484842 |  |  |  |  | 1473 | Frisk-1992
|  |  | BCC + DELTA | BCC | 0.0008821 | 0.0177619 | 0.981356 | DELTA | 0.037058 | 0.462597 | 0.500345 |  |  |  |  | 1473 | Frisk-1992
|  |  | BCC + P | BCC | 0.0031071 | 0.0186029 | 0.97829 | P | 0.090557 | 0.399283 | 0.51016 |  |  |  |  | 1473 | Frisk-1992
|  |  | BCC + P | BCC | 0.0236746 | 0.0226884 | 0.953637 | P | 0.110203 | 0.36082 | 0.528977 |  |  |  |  | 1473 | Frisk-1992
|  |  | BCC + P | BCC | 0.025253 | 0.024201 | 0.950546 | P | 0.132399 | 0.35084 | 0.516761 |  |  |  |  | 1473 | Frisk-1992
|  |  | BCC + P | BCC | 0.0279007 | 0.0215293 | 0.95057 | P | 0.156222 | 0.326795 | 0.516983 |  |  |  |  | 1473 | Frisk-1992
|  |  | BCC + P | BCC | 0.0247438 | 0.0185042 | 0.956752 | P | 0.167877 | 0.311925 | 0.520198 |  |  |  |  | 1473 | Frisk-1992
|  |  | BCC + P | BCC | 0.0305473 | 0.0188577 | 0.950595 | P | 0.186916 | 0.29892 | 0.514164 |  |  |  |  | 1473 | Frisk-1992
|  |  | BCC + P | BCC | 0.0321258 | 0.0203702 | 0.947504 | P | 0.250444 | 0.2348 | 0.514756 |  |  |  |  | 1473 | Frisk-1992
|  |  | BCC + MU | BCC | 0.0400667 | 0.0123553 | 0.947578 | MU | 0.330725 | 0.212778 | 0.456497 |  |  |  |  | 1473 | Frisk-1992
|  |  | BCC + MU | BCC | 0.04113488 | 0.00817112 | 0.950694 | MU | 0.343959 | 0.19942 | 0.456621 |  |  |  |  | 1473 | Frisk-1992
|  |  | BCC + MU | BCC | 0.03955644 | 0.00665856 | 0.953785 | MU | 0.378371 | 0.164688 | 0.456941 |  |  |  |  | 1473 | Frisk-1992
|  |  | BCC + MU | BCC | 0.04378253 | 0.00549947 | 0.950718 | MU | 0.40484 | 0.137972 | 0.457188 |  |  |  |  | 1473 | Frisk-1992
|  |  | BCC + MU | BCC | 0.04535997 | 0.00701203 | 0.947628 | MU | 0.4345162 | 0.0987028 | 0.466781 |  |  |  |  | 1473 | Frisk-1992
|  |  | BCC + MU | BCC | 0.04220409 | 0.00398691 | 0.953809 | MU | 0.4662799 | 0.0666431 | 0.467077 |  |  |  |  | 1473 | Frisk-1992
|  |  | MU + MU | MU | 0.04642917 | 0.00282783 | 0.950743 | MU | 0.5107199 | 0.0311061 | 0.458174 |  |  |  |  | 1473 | Frisk-1992
|  |  | MU + P | MU | 0.317999 | 0.231833 | 0.450168 | P | 0.273707 | 0.220637 | 0.505656 |  |  |  |  | 1473 | Frisk-1992
|  |  | MU + P | MU | 0.285726 | 0.258196 | 0.456078 | P | 0.248306 | 0.243169 | 0.508525 |  |  |  |  | 1473 | Frisk-1992
|  |  | MU + P | MU | 0.272491 | 0.271554 | 0.455955 | P | 0.246169 | 0.251537 | 0.502294 |  |  |  |  | 1473 | Frisk-1992
|  |  | MU + P | MU | 0.255541 | 0.291768 | 0.452691 | P | 0.22021 | 0.28395 | 0.49584 |  |  |  |  | 1473 | Frisk-1992
0.4 | 0.1 | 0.5 | BCC + MU | BCC | 0.02946219 | 0.00732481 | 0.963213 | MU | 0.350452 | 0.208676 | 0.440872 |  |  |  |  | 1473 | Frisk-1992
0.18 | 0.4 | 0.42 | FCC + MU | FCC | 0.339579 | 0.538569 | 0.121852 | MU | 0.276854 | 0.298665 | 0.424481 |  |  |  |  | 1473 | Frisk-1992
|  |  | FCC + MU | FCC | 0.8249408 | 0.102156 | 0.0729032 | MU | 0.574108 | 0.032344 | 0.393548 |  |  |  |  | 1373 | Frisk-1992
|  |  | FCC + MU | FCC | 0.7594978 | 0.158892 | 0.0816102 | MU | 0.5371973 | 0.0540707 | 0.408732 |  |  |  |  | 1373 | Frisk-1992
|  |  | FCC + MU | FCC | 0.6760843 | 0.239977 | 0.0839387 | MU | 0.4918094 | 0.0936706 | 0.41452 |  |  |  |  | 1373 | Frisk-1992
|  |  | FCC + MU | FCC | 0.6201364 | 0.290235 | 0.0896286 | MU | 0.467541 | 0.111954 | 0.420505 |  |  |  |  | 1373 | Frisk-1992
|  |  | FCC + MU | FCC | 0.5509875 | 0.353817 | 0.0951955 | MU | 0.419005 | 0.14852 | 0.432475 |  |  |  |  | 1373 | Frisk-1992
|  |  | FCC + MU | FCC | 0.5177337 | 0.384275 | 0.0979913 | MU | 0.389358 | 0.203288 | 0.407354 |  |  |  |  | 1373 | Frisk-1992
|  |  | FCC + MU | FCC | 0.5045337 | 0.397598 | 0.0978683 | MU | 0.382045 | 0.185824 | 0.432131 |  |  |  |  | 1373 | Frisk-1992
|  |  | FCC + MU | FCC | 0.464426 | 0.431868 | 0.103706 | MU | 0.337722 | 0.221243 | 0.441035 |  |  |  |  | 1373 | Frisk-1992
|  |  | FCC + MU | FCC | 0.456506 | 0.439862 | 0.103632 | MU | 0.349857 | 0.212101 | 0.438042 |  |  |  |  | 1373 | Frisk-1992
|  |  | FCC + MU | FCC | 0.392129 | 0.492416 | 0.115455 | MU | 0.303402 | 0.255883 | 0.440715 |  |  |  |  | 1373 | Frisk-1992
|  |  | FCC + MU | FCC | 0.384209 | 0.50041 | 0.115381 | MU | 0.292842 | 0.266541 | 0.440617 |  |  |  |  | 1373 | Frisk-1992
|  |  | FCC + MU | FCC | 0.362122 | 0.494753 | 0.143125 | MU | 0.269131 | 0.274945 | 0.455924 |  |  |  |  | 1373 | Frisk-1992
|  |  | FCC + MU | FCC | 0.340953 | 0.531647 | 0.1274 | MU | 0.260654 | 0.292818 | 0.446528 |  |  |  |  | 1373 | Frisk-1992
|  |  | FCC + MU | FCC | 0.31247 | 0.551078 | 0.136452 | MU | 0.229531 | 0.314914 | 0.455555 |  |  |  |  | 1373 | Frisk-1992
|  |  | FCC + MU | FCC | 0.293991 | 0.56973 | 0.136279 | MU | 0.22476 | 0.325941 | 0.449299 |  |  |  |  | 1373 | Frisk-1992
|  |  | FCC + MU | FCC | 0.281348 | 0.573174 | 0.145478 | MU | 0.211052 | 0.333566 | 0.455382 |  |  |  |  | 1373 | Frisk-1992
|  |  | FCC + MU | FCC | 0.271853 | 0.579651 | 0.148496 | MU | 0.205215 | 0.348774 | 0.446011 |  |  |  |  | 1373 | Frisk-1992
|  |  | FCC + P | FCC | 0.263933 | 0.587645 | 0.148422 | P | 0.12936 | 0.369435 | 0.501205 |  |  |  |  | 1373 | Frisk-1992
|  |  | FCC + P | FCC | 0.239665 | 0.605928 | 0.154407 | P | 0.116668 | 0.388456 | 0.494876 |  |  |  |  | 1373 | Frisk-1992
|  |  | FCC + P | FCC | 0.205903 | 0.630688 | 0.163409 | P | 0.102353 | 0.421538 | 0.476109 |  |  |  |  | 1373 | Frisk-1992
|  |  | FCC + P | FCC | 0.180061 | 0.647454 | 0.172485 | P | 0.10068 | 0.451177 | 0.448143 |  |  |  |  | 1373 | Frisk-1992
|  |  | BCC + DELTA | BCC | 0.002591 | 0.012913 | 0.984496 | DELTA | 0.0528 | 0.446708 | 0.500492 |  |  |  |  | 1373 | Frisk-1992
|  |  | BCC + P | BCC | 0.0041652 | 0.0144298 | 0.981405 | P | 0.085545 | 0.410552 | 0.503903 |  |  |  |  | 1373 | Frisk-1992
|  |  | BCC + P | BCC | 0.0057395 | 0.0159465 | 0.978314 | P | 0.098745 | 0.397229 | 0.504026 |  |  |  |  | 1373 | Frisk-1992
|  |  | BCC + P | BCC | 0.0068048 | 0.0117652 | 0.98143 | P | 0.134131 | 0.358408 | 0.507461 |  |  |  |  | 1373 | Frisk-1992
|  |  | MU + P | MU | 0.19841 | 0.337009 | 0.464581 | P | 0.146266 | 0.349266 | 0.504468 |  |  |  |  | 1373 | Frisk-1992
|  |  | BCC + MU | BCC | 0.00787117 | 0.00758383 | 0.984545 | MU | 0.271263 | 0.266582 | 0.462155 |  |  |  |  | 1373 | Frisk-1992
|  |  | BCC + MU | BCC | 0.0094454 | 0.0091006 | 0.981454 | MU | 0.286037 | 0.254776 | 0.459187 |  |  |  |  | 1373 | Frisk-1992
|  |  | BCC + MU | BCC | 0.0110186 | 0.0106174 | 0.978364 | MU | 0.293958 | 0.246782 | 0.45926 |  |  |  |  | 1373 | Frisk-1992
|  |  | BCC + MU | BCC | 0.008379 | 0.013282 | 0.978339 | MU | 0.304517 | 0.236124 | 0.459359 |  |  |  |  | 1373 | Frisk-1992
|  |  | BCC + MU | BCC | 0.0125929 | 0.0121341 | 0.975273 | MU | 0.320866 | 0.225834 | 0.4533 |  |  |  |  | 1373 | Frisk-1992
|  |  | BCC + MU | BCC | 0.01208499 | 0.00643601 | 0.981479 | MU | 0.356252 | 0.187013 | 0.456735 |  |  |  |  | 1373 | Frisk-1992
|  |  | BCC + MU | BCC | 0.01365922 | 0.00795278 | 0.978388 | MU | 0.382652 | 0.160367 | 0.456981 |  |  |  |  | 1373 | Frisk-1992
|  |  | BCC + MU | BCC | 0.01523346 | 0.00946954 | 0.975297 | MU | 0.406411 | 0.136386 | 0.457203 |  |  |  |  | 1373 | Frisk-1992
|  |  | BCC + MU | BCC | 0.01629881 | 0.00528819 | 0.978413 | MU | 0.422759 | 0.126097 | 0.451144 |  |  |  |  | 1373 | Frisk-1992
|  |  | BCC + MU | BCC | 0.01787305 | 0.00680495 | 0.975322 | MU | 0.408084 | 0.106748 | 0.485168 |  |  |  |  | 1373 | Frisk-1992
|  |  | BCC + MU | BCC | 0.02051364 | 0.00414036 | 0.975346 | MU | 0.4565712 | 0.0857588 | 0.45767 |  |  |  |  | 1373 | Frisk-1992
|  |  | BCC + MU | BCC | 0.01944728 | 0.00832172 | 0.972231 | MU | 0.4850532 | 0.0663278 | 0.448619 |  |  |  |  | 1373 | Frisk-1992
|  |  | BCC + MU | BCC | 0.02208787 | 0.00565713 | 0.972255 | MU | 0.5156679 | 0.0385341 | 0.445798 |  |  |  |  | 1373 | Frisk-1992
|  |  | BCC + MU | BCC | 0.02472746 | 0.00299254 | 0.97228 | MU | 0.5367877 | 0.0172173 | 0.445995 |  |  |  |  | 1373 | Frisk-1992
0.4 | 0.1 | 0.5 | BCC + MU | BCC | 0.04178393 | 0.00452607 | 0.95369 | MU | 0.378485 | 0.180715 | 0.4408 |  |  |  |  | 1273 | Frisk-1992
0.18 | 0.4 | 0.42 | BCC + MU | BCC | 0.0342895 | 0.0182355 | 0.947475 | MU | 0.308077 | 0.248245 | 0.443678 |  |  |  |  | 1273 | Frisk-1992
0.16 | 0.3 | 0.54 | BCC + MU | BCC | 0.0387418 | 0.0385372 | 0.922721 | MU | 0.218679 | 0.328632 | 0.452689 |  |  |  |  | 1273 | Frisk-1992
0.27 | 0.25 | 0.48 | FCC + MU | FCC | 0.27591 | 0.602493 | 0.121597 | MU | 0.227977 | 0.337881 | 0.434142 |  |  |  |  | 1273 | Frisk-1992
|  |  | BCC + DELTA | BCC | 0 | 0.0757 | 0.9243 | DELTA | 0 | 0.3865 | 0.6135 |  |  |  |  | 1373 | Feng-2006
|  |  | FCC + DELTA | FCC | 0.1279 | 0.7895 | 0.0826 | DELTA | 0.1206 | 0.4121 | 0.4673 |  |  |  |  | 1373 | Feng-2006
|  |  | FCC + DELTA | FCC | 0.0377 | 0.9623 | 0 | DELTA | 0 | 0.5214 | 0.4786 |  |  |  |  | 1373 | Feng-2006
|  |  | BCC + MU | BCC | 0.0354 | 0 | 0.9646 | MU | 0.4658 | 0 | 0.5342 |  |  |  |  | 1373 | Feng-2006
|  |  | BCC + FCC | BCC | 0.9301 | 0.0089 | 0.061 | FCC | 0.933 | 0.007 | 0.06 |  |  |  |  | 1373 | Feng-2006
|  |  | BCC + DELTA | BCC | 0.018 | 0.0797 | 0.9023 | DELTA | 0.107 | 0.3311 | 0.5619 | MU | 0.4269 | 0.0473 | 0.5258 | 1373 | Feng-2006
|  |  | FCC + DELTA | FCC | 0.2123 | 0.6639 | 0.1238 | DELTA | 0.189 | 0.3416 | 0.4694 | MU | 0.3726 | 0.1368 | 0.4906 | 1373 | Feng-2006
|  |  | BCC + FCC | BCC | 0.8685 | 0.0367 | 0.0948 | FCC | 0.7504 | 0.1922 | 0.0574 | MU | 0.4403 | 0.0756 | 0.4841 | 1373 | Feng-2006
|  |  | BCC + FCC | BCC | 0.8133404 | 0.0786306 | 0.108029 | FCC | 0.8087635 | 0.12083 | 0.0704065 |  |  |  |  | 1473 | Gan-Cao-1995
|  |  | BCC + MU | BCC | 0.8502744 | 0.0606134 | 0.0891122 | MU | 0.5863052 | 0.0308618 | 0.382833 |  |  |  |  | 1473 | Gan-Cao-1995
|  |  | BCC + MU | BCC | 0.8050798 | 0.0653642 | 0.129556 | MU | 0.5751049 | 0.0474091 | 0.377486 |  |  |  |  | 1473 | Gan-Cao-1995
|  |  | FCC + MU | FCC | 0.723714 | 0.19221 | 0.084076 | MU | 0.5200485 | 0.0888765 | 0.391075 |  |  |  |  | 1473 | Gan-Cao-1995
|  |  | FCC + MU | FCC | 0.6640427 | 0.23828 | 0.0976773 | MU | 0.488399 | 0.112376 | 0.399225 |  |  |  |  | 1473 | Gan-Cao-1995
|  |  | FCC + MU | FCC | 0.5855988 | 0.316513 | 0.0978882 | MU | 0.460378 | 0.134946 | 0.404676 |  |  |  |  | 1473 | Gan-Cao-1995
|  |  | FCC + MU | FCC | 0.521648 | 0.372227 | 0.106125 | MU | 0.402028 | 0.182386 | 0.415586 |  |  |  |  | 1473 | Gan-Cao-1995
|  |  | FCC + MU | FCC | 0.419128 | 0.458343 | 0.122529 | MU | 0.324886 | 0.243192 | 0.431922 |  |  |  |  | 1473 | Gan-Cao-1995
|  |  | FCC + MU | FCC | 0.346265 | 0.509505 | 0.14423 | MU | 0.266871 | 0.295674 | 0.437455 |  |  |  |  | 1473 | Gan-Cao-1995
|  |  | FCC + MU | FCC | 0.290873 | 0.54593 | 0.163197 | MU | 0.234571 | 0.327888 | 0.437541 |  |  |  |  | 1473 | Gan-Cao-1995
|  |  | FCC + P | FCC | 0.223295 | 0.602574 | 0.174131 | P | 0.156423 | 0.373567 | 0.47001 |  |  |  |  | 1473 | Gan-Cao-1995
|  |  | FCC + P | FCC | 0.20681 | 0.613638 | 0.179552 | P | 0.141576 | 0.372245 | 0.486179 |  |  |  |  | 1473 | Gan-Cao-1995
|  |  | FCC + DELTA | FCC | 0.157354 | 0.646832 | 0.195814 | DELTA | 0.093459 | 0.425609 | 0.480932 |  |  |  |  | 1473 | Gan-Cao-1995
|  |  | FCC + DELTA | FCC | 0.091748 | 0.696133 | 0.212119 | DELTA | 0.056879 | 0.467467 | 0.475654 |  |  |  |  | 1473 | Gan-Cao-1995
|  |  | FCC + DELTA | FCC | 0.072955 | 0.709499 | 0.217546 | DELTA | 0.041716 | 0.479902 | 0.478382 |  |  |  |  | 1473 | Gan-Cao-1995
|  |  | FCC + DELTA | FCC | 0.038664 | 0.730257 | 0.231079 | DELTA | 0.030515 | 0.496449 | 0.473036 |  |  |  |  | 1473 | Gan-Cao-1995
|  |  | FCC + DELTA | FCC | 0.020858 | 0.739951 | 0.239191 | DELTA | 0.011387 | 0.504773 | 0.48384 |  |  |  |  | 1473 | Gan-Cao-1995
|  |  | BCC + DELTA | BCC | 0.0019907 | 0.0114553 | 0.986554 | DELTA | 0.018606 | 0.465315 | 0.516079 |  |  |  |  | 1473 | Gan-Cao-1995
|  |  | BCC + DELTA | BCC | 0.003312 | 0.012826 | 0.983862 | DELTA | 0.079914 | 0.40686 | 0.513226 |  |  |  |  | 1473 | Gan-Cao-1995
|  |  | BCC + P | BCC | 0.0069403 | 0.0118957 | 0.981164 | P | 0.146153 | 0.330046 | 0.523801 |  |  |  |  | 1473 | Gan-Cao-1995
|  |  | BCC + MU | BCC | 0.00792598 | 0.00822402 | 0.98385 | MU | 0.372648 | 0.165988 | 0.461364 |  |  |  |  | 1473 | Gan-Cao-1995
|  |  | BCC + MU | BCC | 0.0115543 | 0.0072937 | 0.981152 | MU | 0.4438365 | 0.0896145 | 0.466549 |  |  |  |  | 1473 | Gan-Cao-1995
|  |  | BCC + MU | BCC | 0.01386129 | 0.00499271 | 0.981146 | MU | 0.5259278 | 0.0292492 | 0.444823 |  |  |  |  | 1473 | Gan-Cao-1995
|  |  | BCC + FCC + MU | BCC | 0.7865 | 0.0855 | 0.128 | FCC | 0.7658 | 0.148 | 0.0862 | MU | 0.5517 | 0.067 | 0.3813 | 1473 | Gan-Cao-1995
|  |  | BCC + MU + P | BCC | 0.0237 | 0.0088 | 0.9675 | MU | 0.2582 | 0.2572 | 0.4846 | P | 0.2238 | 0.2659 | 0.5103 | 1473 | Gan-Cao-1995
|  |  | FCC + MU + P | FCC | 0.249 | 0.5757 | 0.1753 | MU | 0.1991 | 0.359 | 0.4419 | P | 0.1702 | 0.3466 | 0.4832 | 1473 | Gan-Cao-1995
|  |  | FCC + DELTA + P | FCC | 0.1843 | 0.627 | 0.1887 | DELTA | 0.1318 | 0.3825 | 0.4857 | P | 0.1143 | 0.4075 | 0.4782 | 1473 | Gan-Cao-1995
|  |  | BCC + DELTA + P | BCC | 0.0172 | 0.0016 | 0.9812 | DELTA | 0.1078 | 0.371 | 0.5212 | P | 0.1232 | 0.3497 | 0.5271 | 1473 | Gan-Cao-1995
Note on D2: [Threaded comment] Your version of Excel allows you to read this threaded comment; however, any edits to it will get removed if the file is opened in a newer version of Excel. Learn more: https://go.microsoft.com/fwlink/?linkid=870924 Comment: red marked row means the start of data for each reference and temperature.
Note on A38: [Threaded comment] Your version of Excel allows you to read this threaded comment; however, any edits to it will get removed if the file is opened in a newer version of Excel. Learn more: https://go.microsoft.com/fwlink/?linkid=870924 Comment: Bulk Alloy 1, 2, 4 in these 3 rows. The bulk alloy 3 in the article is hard to read the tie lines, or it only contains the mixed composition and no compositions information for the two ends of tie line.
Note on A39: [Threaded comment] Your version of Excel allows you to read this threaded comment; however, any edits to it will get removed if the file is opened in a newer version of Excel. Learn more: https://go.microsoft.com/fwlink/?linkid=870924 Comment: Bulk alloy 2 is not analyzed in the article, but I read it from the ternary figure.
Note on A83: [Threaded comment] Your version of Excel allows you to read this threaded comment; however, any edits to it will get removed if the file is opened in a newer version of Excel. Learn more: https://go.microsoft.com/fwlink/?linkid=870924 Comment: Bulk Alloy 1, 4 in these two rows.
Note on A124: [Threaded comment] Your version of Excel allows you to read this threaded comment; however, any edits to it will get removed if the file is opened in a newer version of Excel. Learn more: https://go.microsoft.com/fwlink/?linkid=870924 Comment: Bulk Alloy 1, 2 in these two rows.
Note on A166: [Threaded comment] Your version of Excel allows you to read this threaded comment; however, any edits to it will get removed if the file is opened in a newer version of Excel. Learn more: https://go.microsoft.com/fwlink/?linkid=870924 Comment: Bulk Alloy 1, 2, 4 in these 3 rows. The bulk alloy 3 in the article is hard to read the tie lines, or it only contains the mixed composition and no compositions information for the two ends of tie line.

## Transformer
T | Phase | mass to atomic ratio | [5 empty] | Ref | Atom_Ni | Atom_Mo | Copy every 2nd rows, starting from 1st row |  | Copy every 2nd rows, starting from 2nd row
973 |  | mass_Fe | mass_Ni | mass_Mo | atom_Fe | atom_Ni | atom_Mo | Gozlan-1990 | 0.0786306 | 0.108029 | 0.0786306 | 0.108029 | 0.12083 | 0.0704065
973 | FCC | 0.103872 | 0.574153 | 0.321975 | 0.1240172 | 0.6522423 | 0.2237406 | Gozlan-1990 | 0.12083 | 0.0704065 | 0.0741278 | 0.134971 | 0.143889 | 0.0839458
973 | FCC | 0.157017 | 0.541611 | 0.301372 | 0.1852157 | 0.6078782 | 0.2069061 | Gozlan-1990 | 0.0741278 | 0.134971 | 0.0606134 | 0.0891122 | 0.0308618 | 0.382833
973 | FCC | 0.201354 | 0.507147 | 0.291499 | 0.2359015 | 0.5653303 | 0.1987682 | Gozlan-1990 | 0.143889 | 0.0839458 | 0.0653642 | 0.129556 | 0.0474091 | 0.377486
973 | FCC | 0.331767 | 0.45237 | 0.215863 | 0.3736858 | 0.4848029 | 0.1415113 | Gozlan-1990 | 0.0606134 | 0.0891122 | 0.19221 | 0.084076 | 0.0888765 | 0.391075
973 | FCC | 0.459404 | 0.398247 | 0.142349 | 0.4987142 | 0.4113462 | 0.08993955 | Gozlan-1990 | 0.0308618 | 0.382833 | 0.23828 | 0.0976773 | 0.112376 | 0.399225
973 | MU | 0.0462365 | 0.3530885 | 0.600675 | 0.06318207 | 0.4590822 | 0.4777358 | Gozlan-1990 | 0.0653642 | 0.129556 | 0.316513 | 0.0978882 | 0.134946 | 0.404676
973 | MU | 0.107363 | 0.307996 | 0.584641 | 0.1449504 | 0.395647 | 0.4594026 | Gozlan-1990 | 0.0474091 | 0.377486 | 0.372227 | 0.106125 | 0.182386 | 0.415586
973 | MU | 0.144585 | 0.269878 | 0.585537 | 0.1948157 | 0.3459921 | 0.4591921 | Gozlan-1990 | 0.19221 | 0.084076 | 0.458343 | 0.122529 | 0.243192 | 0.431922
973 | MU | 0.225407 | 0.206804 | 0.567789 | 0.2994878 | 0.2614379 | 0.4390743 | Gozlan-1990 | 0.0888765 | 0.391075 | 0.509505 | 0.14423 | 0.295674 | 0.437455
973 | MU | 0.28944 | 0.154359 | 0.556201 | 0.380827 | 0.1932409 | 0.425932 | Gozlan-1990 | 0.23828 | 0.0976773 | 0.54593 | 0.163197 | 0.327888 | 0.437541
973 | FCC + MU | 0.0979708 | 0.5648792 | 0.33715 | 0.1178003 | 0.646254 | 0.2359457 | Gozlan-1990 | 0.112376 | 0.399225 | 0.602574 | 0.174131 | 0.373567 | 0.47001
973 | FCC + MU | 0.158968 | 0.526484 | 0.314548 | 0.1885789 | 0.5942463 | 0.2171749 | Gozlan-1990 | 0.316513 | 0.0978882 | 0.613638 | 0.179552 | 0.372245 | 0.486179
973 | FCC + MU | 0.204868 | 0.496984 | 0.298148 | 0.240663 | 0.5554891 | 0.203848 | Gozlan-1990 | 0.134946 | 0.404676 | 0.646832 | 0.195814 | 0.425609 | 0.480932
973 | FCC + MU | 0.310073 | 0.430822 | 0.259105 | 0.3560805 | 0.4707389 | 0.1731806 | Gozlan-1990 | 0.372227 | 0.106125 | 0.696133 | 0.212119 | 0.467467 | 0.475654
973 | FCC + MU | 0.413586 | 0.366393 | 0.220021 | 0.4645691 | 0.3915882 | 0.1438427 | Gozlan-1990 | 0.182386 | 0.415586 | 0.709499 | 0.217546 | 0.479902 | 0.478382
973 | FCC | 0.1355 | 0.568022 | 0.296478 | 0.1596905 | 0.6369466 | 0.2033629 | Gozlan-1990 | 0.458343 | 0.122529 | 0.730257 | 0.231079 | 0.496449 | 0.473036
973 | unknown | 0.129251 | 0.548163 | 0.322586 | 0.1541331 | 0.6219705 | 0.2238963 | Gozlan-1990 | 0.243192 | 0.431922 | 0.739951 | 0.239191 | 0.504773 | 0.48384
973 | MU + DELTA | 0.0760835 | 0.3247105 | 0.599206 | 0.1036858 | 0.4210399 | 0.4752743 | Gozlan-1990 | 0.509505 | 0.14423 | 0 | 0 | 0 | 0
[9 empty] | 0.295674 | 0.437455 | 0.0114553 | 0.986554 | 0.465315 | 0.516079
1123 | FCC | 0.136025 | 0.608274 | 0.255701 | 0.157508 | 0.6701641 | 0.1723279 | Gozlan-1990 | 0.54593 | 0.163197 | 0.012826 | 0.983862 | 0.40686 | 0.513226
1123 | FCC | 0.229799 | 0.576724 | 0.193477 | 0.2578691 | 0.615768 | 0.126363 | Gozlan-1990 | 0.327888 | 0.437541 | 0.0118957 | 0.981164 | 0.330046 | 0.523801
1123 | FCC | 0.356554 | 0.496194 | 0.147252 | 0.389943 | 0.5163275 | 0.0937295 | Gozlan-1990 | 0.602574 | 0.174131 | 0.00822402 | 0.98385 | 0.165988 | 0.461364
1123 | FCC | 0.46328 | 0.398601 | 0.138119 | 0.5019678 | 0.4109308 | 0.08710139 | Gozlan-1990 | 0.373567 | 0.47001 | 0.0072937 | 0.981152 | 0.0896145 | 0.466549
1123 | MU | 0.101571 | 0.359194 | 0.539235 | 0.1341434 | 0.4513638 | 0.4144928 | Gozlan-1990 | 0.613638 | 0.179552 | 0.00499271 | 0.981146 | 0.0292492 | 0.444823
1123 | MU | 0.169736 | 0.287625 | 0.542639 | 0.2235627 | 0.3604541 | 0.4159831 | Gozlan-1990 | 0.372245 | 0.486179 | 0 | 0 | 0 | 0
1123 | MU | 0.24456 | 0.240117 | 0.515323 | 0.3163962 | 0.2955743 | 0.3880294 | Gozlan-1990 | 0.646832 | 0.195814 | 0 | 0 | 0 | 0
1123 | MU | 0.362632 | 0.205868 | 0.4315 | 0.4478857 | 0.241929 | 0.3101853 | Gozlan-1990 | 0.425609 | 0.480932 | 0 | 0 | 0 | 0
1123 | FCC + MU | 0.128526 | 0.545421 | 0.326053 | 0.1535095 | 0.6198321 | 0.2266584 | Gozlan-1990 | 0.696133 | 0.212119 | 0 | 0 | 0 | 0
1123 | FCC + MU | 0.196125 | 0.50086 | 0.303015 | 0.2309954 | 0.5612867 | 0.2077179 | Gozlan-1990 | 0.467467 | 0.475654 | 0 | 0 | 0 | 0
1123 | FCC + MU | 0.306743 | 0.42794 | 0.265317 | 0.353253 | 0.4689127 | 0.1778343 | Gozlan-1990 | 0.709499 | 0.217546 | 0 | 0 | 0 | 0
1123 | FCC + MU | 0.423506 | 0.35097 | 0.225524 | 0.4765425 | 0.3757596 | 0.1476979 | Gozlan-1990 | 0.479902 | 0.478382 | 0 | 0 | 0 | 0
1123 | FCC | 0.111443 | 0.624479 | 0.264078 | 0.1296876 | 0.6914509 | 0.1788616 | Gozlan-1990 | 0.730257 | 0.231079 | 0 | 0 | 0 | 0
1123 | unknown | 0.0967197 | 0.5645713 | 0.338709 | 0.1163851 | 0.6463966 | 0.2372184 | Gozlan-1990 | 0.496449 | 0.473036 | 0 | 0 | 0 | 0
1123 | MU + DELTA | 0.0626818 | 0.3745392 | 0.562779 | 0.08395671 | 0.4773195 | 0.4387238 | Gozlan-1990 | 0.739951 | 0.239191 | 0 | 0 | 0 | 0
[9 empty] | 0.504773 | 0.48384
1273 | FCC | 0.13864 | 0.618233 | 0.243127 | 0.1596537 | 0.677393 | 0.1629533 | Gozlan-1990
1273 | FCC | 0.239925 | 0.539245 | 0.22083 | 0.2721683 | 0.5820311 | 0.1458006 | Gozlan-1990
1273 | FCC | 0.35459 | 0.483842 | 0.161568 | 0.3900922 | 0.5064567 | 0.1034512 | Gozlan-1990 | 0.0114553 | 0.986554
1273 | FCC | 0.459128 | 0.408108 | 0.132764 | 0.4965131 | 0.4199234 | 0.0835635 | Gozlan-1990 | 0.465315 | 0.516079
1273 | MU | 0.0921614 | 0.3438616 | 0.563977 | 0.1232789 | 0.4376444 | 0.4390767 | Gozlan-1990 | 0.012826 | 0.983862
1273 | MU | 0.129016 | 0.319491 | 0.551493 | 0.1711121 | 0.4031752 | 0.4257126 | Gozlan-1990 | 0.40686 | 0.513226
1273 | MU | 0.229204 | 0.208797 | 0.561999 | 0.3035955 | 0.2631451 | 0.4332594 | Gozlan-1990 | 0.0118957 | 0.981164
1273 | MU | 0.307004 | 0.14714 | 0.545856 | 0.4014676 | 0.1830776 | 0.4154549 | Gozlan-1990 | 0.330046 | 0.523801
1273 | FCC + MU | 0.129104 | 0.564478 | 0.306418 | 0.1528702 | 0.6359576 | 0.2111722 | Gozlan-1990 | 0.00822402 | 0.98385
1273 | FCC + MU | 0.201363 | 0.504084 | 0.294553 | 0.2362242 | 0.5626594 | 0.2011164 | Gozlan-1990 | 0.165988 | 0.461364
1273 | FCC + MU | 0.320838 | 0.426281 | 0.252881 | 0.3672527 | 0.4642727 | 0.1684747 | Gozlan-1990 | 0.0072937 | 0.981152
1273 | FCC + MU | 0.432486 | 0.354254 | 0.21326 | 0.4839425 | 0.3771677 | 0.1388898 | Gozlan-1990 | 0.0896145 | 0.466549
1273 | FCC | 0.106479 | 0.626887 | 0.266634 | 0.124082 | 0.6950758 | 0.1808422 | Gozlan-1990 | 0.00499271 | 0.981146
1273 | unknown | 0.0950094 | 0.5575946 | 0.347396 | 0.1147818 | 0.6409481 | 0.2442702 | Gozlan-1990 | 0.0292492 | 0.444823
1273 | MU + P | 0.0587971 | 0.3581169 | 0.583086 | 0.07957322 | 0.4611411 | 0.4592857 | Gozlan-1990
1473 | FCC | 0.331952 | 0.440504 | 0.227544 | 0.3757167 | 0.4743873 | 0.149896 | Gozlan-1990
1473 | FCC | 0.438427 | 0.345061 | 0.216512 | 0.4910922 | 0.3677558 | 0.141152 | Gozlan-1990
1473 | MU | 0.21476 | 0.196766 | 0.588474 | 0.2884687 | 0.2514741 | 0.4600572 | Gozlan-1990
1473 | MU | 0.28606 | 0.154696 | 0.559244 | 0.3770189 | 0.1939917 | 0.4289895 | Gozlan-1990
1473 | FCC + MU | 0.312528 | 0.431864 | 0.255608 | 0.3583191 | 0.471114 | 0.1705669 | Gozlan-1990
1473 | FCC + MU | 0.420399 | 0.361256 | 0.218345 | 0.4717186 | 0.3856865 | 0.1425949 | Gozlan-1990
1473 | FCC | 0.0995826 | 0.5724164 | 0.328001 | 0.1192425 | 0.6521651 | 0.2285925 | Gozlan-1990
1473 | FCC | 0.129383 | 0.550782 | 0.319835 | 0.1541026 | 0.6241809 | 0.2217165 | Gozlan-1990
1473 | FCC | 0.160214 | 0.53685 | 0.302936 | 0.1890811 | 0.6028353 | 0.2080836 | Gozlan-1990
1473 | FCC | 0.213634 | 0.497695 | 0.288671 | 0.2498083 | 0.5537296 | 0.1964622 | Gozlan-1990
1473 | Delta | 0.0525836 | 0.3358774 | 0.611539 | 0.07222109 | 0.4389272 | 0.4888517 | Gozlan-1990
1473 | P | 0.0784107 | 0.3204823 | 0.601107 | 0.1069432 | 0.4158914 | 0.4771654 | Gozlan-1990
1473 | P + MU | 0.0967348 | 0.2777282 | 0.625537 | 0.1334157 | 0.3644537 | 0.5021306 | Gozlan-1990
1473 | MU | 0.120503 | 0.246927 | 0.63257 | 0.1665285 | 0.3246813 | 0.5087901 | Gozlan-1990
1473 | unknown | 0.101938 | 0.561262 | 0.3368 | 0.122523 | 0.6418673 | 0.2356096 | Gozlan-1990
1473 | unknown | 0.136227 | 0.537239 | 0.326534 | 0.1626694 | 0.610391 | 0.2269396 | Gozlan-1990
1473 | unknown | 0.164261 | 0.52397 | 0.311769 | 0.1945615 | 0.5905096 | 0.2149289 | Gozlan-1990
1473 | unknown | 0.201347 | 0.499283 | 0.29937 | 0.2366998 | 0.558467 | 0.2048332 | Gozlan-1990
[15 empty] | 1473 | Gan-Cao-1995
[15 empty] | 1473 | Gan-Cao-1995
[15 empty] | 1473 | Gan-Cao-1995

## Gan and Cao
Fe_0 | Ni_0 | Mo_i | Phase | Phase 1 | Fe_1 | Ni_1 | Mo_1 | Phase 2 | Fe_2 | Ni_2 | Mo_2 | Phase 3 | Fe_3 | Ni_3 | Mo_3 | T/K | Method | Components
0.12 | 0.38 | 0.5 | DELTA + P | DELTA | 0.108 | 0.3116 | 0.5804 | P | 0.1312 | 0.4137 | 0.4551 |  |  |  |  | 1473 | Bulk alloys | Fe
0.17 | 0.4 | 0.43 | FCC + P | FCC | 0.2483 | 0.5824 | 0.1693 | P | 0.1374 | 0.382 | 0.4806 |  |  |  |  | 1473 | Bulk alloys | Mo
0.2 | 0.32 | 0.48 | MU + P | MU | 0.1832 | 0.3435 | 0.4733 | P | 0.1363 | 0.3476 | 0.5161 |  |  |  |  | 1473 | Bulk alloys | Ni
0.13 | 0.42 | 0.45 | FCC + DELTA + P | FCC | 0.2251 | 0.6859 | 0.189 | DELTA | 0.1118 | 0.3311 | 0.557 | P | 0.1474 | 0.3746 | 0.4779 | 1473 | Bulk alloys
0.16 | 0.34 | 0.55 | FCC + DELTA + P | BCC | 0.0228 | 0.0339 | 0.9433 | DELTA | 0.1132 | 0.3389 | 0.5458 | P | 0.1491 | 0.283 | 0.5679 | 1473 | Bulk alloys
0.2 | 0.4 | 0.4 | FCC + MU + P | FCC | 0.2798 | 0.5246 | 0.1957 | MU | 0.1817 | 0.3767 | 0.4416 | P | 0.1563 | 0.39 | 0.4537 | 1473 | Bulk alloys
0.2 | 0.21 | 0.59 | BCC + MU + P | BCC | 0.0356 | 0.0224 | 0.942 | MU | 0.2798 | 0.2879 | 0.4323 | P | 0.202 | 0.3097 | 0.4883 | 1473 | Bulk alloys
|  |  | BCC + FCC + MU | BCC | 0.7865 | 0.0855 | 0.128 | FCC | 0.7658 | 0.148 | 0.0862 | MU | 0.5517 | 0.067 | 0.3813 | 1473 | Diffusion multiple
|  |  | BCC + MU + P | BCC | 0.0237 | 0.0088 | 0.9675 | MU | 0.2582 | 0.2572 | 0.4846 | P | 0.2238 | 0.2659 | 0.5103 | 1473 | Diffusion multiple
|  |  | FCC + MU + P | FCC | 0.249 | 0.5757 | 0.1753 | MU | 0.1991 | 0.359 | 0.4419 | P | 0.1702 | 0.3466 | 0.4832 | 1473 | Diffusion multiple
|  |  | FCC + DELTA + P | FCC | 0.1843 | 0.627 | 0.1887 | DELTA | 0.1318 | 0.3825 | 0.4857 | P | 0.1143 | 0.4075 | 0.4782 | 1473 | Diffusion multiple
|  |  | BCC + DELTA + P | BCC | 0.0172 | 0.0016 | 0.9812 | DELTA | 0.1078 | 0.371 | 0.5212 | P | 0.1232 | 0.3497 | 0.5271 | 1473 | Diffusion multiple
|  |  | BCC + FCC | BCC | 0.8133404 | 0.0786306 | 0.108029 | FCC | 0.8087635 | 0.12083 | 0.0704065 |  |  |  |  | 1473 | Diffusion multiple
|  |  | BCC + MU | BCC | 0.8502744 | 0.0606134 | 0.0891122 | MU | 0.5863052 | 0.0308618 | 0.382833 |  |  |  |  | 1473 | Diffusion multiple
|  |  | BCC + MU | BCC | 0.8050798 | 0.0653642 | 0.129556 | MU | 0.5751049 | 0.0474091 | 0.377486 |  |  |  |  | 1473 | Diffusion multiple
|  |  | FCC + MU | FCC | 0.723714 | 0.19221 | 0.084076 | MU | 0.5200485 | 0.0888765 | 0.391075 |  |  |  |  | 1473 | Diffusion multiple
|  |  | FCC + MU | FCC | 0.6640427 | 0.23828 | 0.0976773 | MU | 0.488399 | 0.112376 | 0.399225 |  |  |  |  | 1473 | Diffusion multiple
|  |  | FCC + MU | FCC | 0.5855988 | 0.316513 | 0.0978882 | MU | 0.460378 | 0.134946 | 0.404676 |  |  |  |  | 1473 | Diffusion multiple
|  |  | FCC + MU | FCC | 0.521648 | 0.372227 | 0.106125 | MU | 0.402028 | 0.182386 | 0.415586 |  |  |  |  | 1473 | Diffusion multiple
|  |  | FCC + MU | FCC | 0.419128 | 0.458343 | 0.122529 | MU | 0.324886 | 0.243192 | 0.431922 |  |  |  |  | 1473 | Diffusion multiple
|  |  | FCC + MU | FCC | 0.346265 | 0.509505 | 0.14423 | MU | 0.266871 | 0.295674 | 0.437455 |  |  |  |  | 1473 | Diffusion multiple
|  |  | FCC + MU | FCC | 0.290873 | 0.54593 | 0.163197 | MU | 0.234571 | 0.327888 | 0.437541 |  |  |  |  | 1473 | Diffusion multiple
|  |  | FCC + P | FCC | 0.223295 | 0.602574 | 0.174131 | P | 0.156423 | 0.373567 | 0.47001 |  |  |  |  | 1473 | Diffusion multiple
|  |  | FCC + P | FCC | 0.20681 | 0.613638 | 0.179552 | P | 0.141576 | 0.372245 | 0.486179 |  |  |  |  | 1473 | Diffusion multiple
|  |  | FCC + DELTA | FCC | 0.157354 | 0.646832 | 0.195814 | DELTA | 0.093459 | 0.425609 | 0.480932 |  |  |  |  | 1473 | Diffusion multiple
|  |  | FCC + DELTA | FCC | 0.091748 | 0.696133 | 0.212119 | DELTA | 0.056879 | 0.467467 | 0.475654 |  |  |  |  | 1473 | Diffusion multiple
|  |  | FCC + DELTA | FCC | 0.072955 | 0.709499 | 0.217546 | DELTA | 0.041716 | 0.479902 | 0.478382 |  |  |  |  | 1473 | Diffusion multiple
|  |  | FCC + DELTA | FCC | 0.038664 | 0.730257 | 0.231079 | DELTA | 0.030515 | 0.496449 | 0.473036 |  |  |  |  | 1473 | Diffusion multiple
|  |  | FCC + DELTA | FCC | 0.020858 | 0.739951 | 0.239191 | DELTA | 0.011387 | 0.504773 | 0.48384 |  |  |  |  | 1473 | Diffusion multiple
|  |  | BCC + DELTA | BCC | 0.0019907 | 0.0114553 | 0.986554 | DELTA | 0.018606 | 0.465315 | 0.516079 |  |  |  |  | 1473 | Diffusion multiple
|  |  | BCC + DELTA | BCC | 0.003312 | 0.012826 | 0.983862 | DELTA | 0.079914 | 0.40686 | 0.513226 |  |  |  |  | 1473 | Diffusion multiple
|  |  | BCC + P | BCC | 0.0069403 | 0.0118957 | 0.981164 | P | 0.146153 | 0.330046 | 0.523801 |  |  |  |  | 1473 | Diffusion multiple
|  |  | BCC + MU | BCC | 0.00792598 | 0.00822402 | 0.98385 | MU | 0.372648 | 0.165988 | 0.461364 |  |  |  |  | 1473 | Diffusion multiple
|  |  | BCC + MU | BCC | 0.0115543 | 0.0072937 | 0.981152 | MU | 0.4438365 | 0.0896145 | 0.466549 |  |  |  |  | 1473 | Diffusion multiple
|  |  | BCC + MU | BCC | 0.01386129 | 0.00499271 | 0.981146 | MU | 0.5259278 | 0.0292492 | 0.444823 |  |  |  |  | 1473 | Diffusion multiple

## Tie lines phases
Phase | Fe | Ni | Mo | T/K | Ref | Components
BCC | 0.8881531 | 0.01160363 | 0.1002433 | 1273 | Gan-Jin-1990 | Fe
BCC | 0.8647617 | 0.02256926 | 0.1126691 | 1273 | Gan-Jin-1990 | Ni
BCC | 0.8381652 | 0.0359358 | 0.125899 | 1273 | Gan-Jin-1990 | Mo
FCC | 0.5038175 | 0.4244746 | 0.07170793 | 1273 | Gan-Jin-1990
FCC | 0.5879928 | 0.3090149 | 0.1029923 | 1273 | Gan-Jin-1990
FCC | 0.4542753 | 0.4247168 | 0.1210079 | 1273 | Gan-Jin-1990
FCC | 0.3772135 | 0.5178637 | 0.1049228 | 1273 | Gan-Jin-1990
FCC | 0.3495983 | 0.5406466 | 0.109755 | 1273 | Gan-Jin-1990
FCC | 0.3084645 | 0.5737715 | 0.117764 | 1273 | Gan-Jin-1990
FCC | 0.2195701 | 0.6359022 | 0.1445277 | 1273 | Gan-Jin-1990
FCC | 0.1063066 | 0.716073 | 0.1776204 | 1273 | Gan-Jin-1990
FCC | 0.02230516 | 0.78862 | 0.1890748 | 1273 | Gan-Jin-1990
FCC | 0.001268959 | 0.7804611 | 0.21827 | 1273 | Gan-Jin-1990
BCC | 0.1435818 | 0.3234776 | 0.5329406 | 1273 | Gan-Jin-1990
BCC | 0.1798227 | 0.2799364 | 0.5402409 | 1273 | Gan-Jin-1990
DELTA | 0.2132216 | 0.2819516 | 0.5048268 | 1273 | Gan-Jin-1990
MU | 0.3927442 | 0.151393 | 0.4558628 | 1273 | Gan-Jin-1990
MU | 0.4144887 | 0.1252683 | 0.460243 | 1273 | Gan-Jin-1990
MU | 0.4556225 | 0.09214344 | 0.452234 | 1273 | Gan-Jin-1990
MU | 0.4994244 | 0.05637493 | 0.4442006 | 1273 | Gan-Jin-1990
MU | 0.5302422 | 0.03957742 | 0.4301804 | 1273 | Gan-Jin-1990
FCC | 0.1240172 | 0.6522423 | 0.2237406 | 973 | Gozlan-1990
FCC | 0.1852157 | 0.6078782 | 0.2069061 | 973 | Gozlan-1990
FCC | 0.2359015 | 0.5653303 | 0.1987682 | 973 | Gozlan-1990
FCC | 0.3736858 | 0.4848029 | 0.1415113 | 973 | Gozlan-1990
FCC | 0.4987142 | 0.4113462 | 0.08993955 | 973 | Gozlan-1990
FCC | 0.157508 | 0.6701641 | 0.1723279 | 1123 | Gozlan-1990
FCC | 0.2578691 | 0.615768 | 0.126363 | 1123 | Gozlan-1990
FCC | 0.389943 | 0.5163275 | 0.0937295 | 1123 | Gozlan-1990
FCC | 0.5019678 | 0.4109308 | 0.08710139 | 1123 | Gozlan-1990
FCC | 0.1528702 | 0.6359576 | 0.2111722 | 1273 | Gozlan-1990
FCC | 0.2362242 | 0.5626594 | 0.2011164 | 1273 | Gozlan-1990
FCC | 0.3672527 | 0.4642727 | 0.1684747 | 1273 | Gozlan-1990
FCC | 0.4839425 | 0.3771677 | 0.1388898 | 1273 | Gozlan-1990
FCC | 0.3757167 | 0.4743873 | 0.149896 | 1473 | Gozlan-1990
FCC | 0.4910922 | 0.3677558 | 0.141152 | 1473 | Gozlan-1990
BCC | 0.0435664131 | 0.0003215869 | 0.956112 | 1543 | Frisk-1992
FCC | 0.265258 | 0.53265 | 0.202092 | 1543 | Frisk-1992
FCC | 0.389763 | 0.436055 | 0.174182 | 1543 | Frisk-1992
BCC | 0.7786632 | 0.0647998 | 0.156537 | 1543 | Frisk-1992
FCC | 0.667462 | 0.201508 | 0.13103 | 1543 | Frisk-1992
FCC | 0.649741 | 0.21614 | 0.134119 | 1543 | Frisk-1992
FCC | 0.618564 | 0.244271 | 0.137165 | 1543 | Frisk-1992
FCC | 0.623947 | 0.238871 | 0.137182 | 1543 | Frisk-1992
FCC | 0.563166 | 0.296698 | 0.140136 | 1543 | Frisk-1992
FCC | 0.549711 | 0.310196 | 0.140093 | 1543 | Frisk-1992
FCC | 0.520311 | 0.323965 | 0.155724 | 1543 | Frisk-1992
FCC | 0.429674 | 0.38973 | 0.180596 | 1543 | Frisk-1992
FCC | 0.418249 | 0.410624 | 0.171127 | 1543 | Frisk-1992
FCC | 0.401188 | 0.41516 | 0.183652 | 1543 | Frisk-1992
FCC | 0.333909 | 0.482651 | 0.18344 | 1543 | Frisk-1992
FCC | 0.179344 | 0.603111 | 0.217545 | 1543 | Frisk-1992
FCC | 0.176195 | 0.59998 | 0.223825 | 1543 | Frisk-1992
FCC | 0.165431 | 0.610778 | 0.223791 | 1543 | Frisk-1992
FCC | 0.152636 | 0.61418 | 0.233184 | 1543 | Frisk-1992
FCC | 0.09409 | 0.663476 | 0.242434 | 1543 | Frisk-1992
FCC | 0.022748 | 0.716174 | 0.261078 | 1543 | Frisk-1992
BCC | 0.0022846 | 0.0291544 | 0.968561 | 1543 | Frisk-1992
BCC | 0.0204629 | 0.0203531 | 0.959184 | 1543 | Frisk-1992
BCC | 0.0161979 | 0.0214871 | 0.962315 | 1543 | Frisk-1992
BCC | 0.036516834 | 0.001100166 | 0.962383 | 1543 | Frisk-1992
BCC | 0.04559791 | 0.00771809 | 0.946684 | 1543 | Frisk-1992
BCC | 0.04828855 | 0.00501845 | 0.946693 | 1543 | Frisk-1992
BCC | 0.05143731 | 0.00814969 | 0.940413 | 1543 | Frisk-1992
BCC | 0.04671517 | 0.00345283 | 0.949832 | 1543 | Frisk-1992
BCC | 0.05255457 | 0.00388443 | 0.943561 | 1543 | Frisk-1992
BCC | 0.05681959 | 0.00275041 | 0.94043 | 1543 | Frisk-1992
MU | 0.5246264 | 0.0271826 | 0.448191 | 1543 | Frisk-1992
MU | 0.5095969 | 0.0391151 | 0.451288 | 1543 | Frisk-1992
MU | 0.501523 | 0.047214 | 0.451263 | 1543 | Frisk-1992
MU | 0.4907584 | 0.0580126 | 0.451229 | 1543 | Frisk-1992
MU | 0.4734943 | 0.0784757 | 0.44803 | 1543 | Frisk-1992
MU | 0.4654214 | 0.0865746 | 0.448004 | 1543 | Frisk-1992
MU | 0.4573475 | 0.0946735 | 0.447979 | 1543 | Frisk-1992
MU | 0.427744 | 0.12437 | 0.447886 | 1543 | Frisk-1992
P | 0.299177 | 0.206171 | 0.494652 | 1543 | Frisk-1992
P | 0.28369 | 0.212273 | 0.504037 | 1543 | Frisk-1992
P | 0.260587 | 0.232304 | 0.507109 | 1543 | Frisk-1992
P | 0.256779 | 0.239269 | 0.503952 | 1543 | Frisk-1992
P | 0.22941 | 0.260435 | 0.510155 | 1543 | Frisk-1992
P | 0.218645 | 0.271233 | 0.510122 | 1543 | Frisk-1992
BCC | 0.0430524 | 0.0030006 | 0.953947 | 1473 | Frisk-1992
BCC | 0.0255706 | 0.0139034 | 0.960526 | 1473 | Frisk-1992
BCC | 0.8395374 | 0.0128896 | 0.147573 | 1473 | Frisk-1992
BCC | 0.791842 | 0.076557 | 0.131601 | 1473 | Frisk-1992
FCC | 0.7350882 | 0.168001 | 0.0969108 | 1473 | Frisk-1992
FCC | 0.6964516 | 0.203892 | 0.0996564 | 1473 | Frisk-1992
FCC | 0.614445 | 0.271135 | 0.11442 | 1473 | Frisk-1992
FCC | 0.512331 | 0.355567 | 0.132102 | 1473 | Frisk-1992
FCC | 0.49538 | 0.375781 | 0.128839 | 1473 | Frisk-1992
FCC | 0.456744 | 0.411671 | 0.131585 | 1473 | Frisk-1992
FCC | 0.423401 | 0.442219 | 0.13438 | 1473 | Frisk-1992
FCC | 0.412305 | 0.447208 | 0.140487 | 1473 | Frisk-1992
FCC | 0.385325 | 0.468228 | 0.146447 | 1473 | Frisk-1992
FCC | 0.352542 | 0.488894 | 0.158564 | 1473 | Frisk-1992
FCC | 0.328209 | 0.507242 | 0.164549 | 1473 | Frisk-1992
FCC | 0.280613 | 0.539754 | 0.179633 | 1473 | Frisk-1992
FCC | 0.243046 | 0.57146 | 0.185494 | 1473 | Frisk-1992
FCC | 0.190156 | 0.609315 | 0.200529 | 1473 | Frisk-1992
FCC | 0.182724 | 0.623027 | 0.194249 | 1473 | Frisk-1992
FCC | 0.150451 | 0.64939 | 0.200159 | 1473 | Frisk-1992
FCC | 0.128765 | 0.665066 | 0.206169 | 1473 | Frisk-1992
FCC | 0.082747 | 0.699091 | 0.218162 | 1473 | Frisk-1992
BCC | 0.0008821 | 0.0177619 | 0.981356 | 1473 | Frisk-1992
BCC | 0.0031071 | 0.0186029 | 0.97829 | 1473 | Frisk-1992
BCC | 0.0236746 | 0.0226884 | 0.953637 | 1473 | Frisk-1992
BCC | 0.025253 | 0.024201 | 0.950546 | 1473 | Frisk-1992
BCC | 0.0279007 | 0.0215293 | 0.95057 | 1473 | Frisk-1992
BCC | 0.0247438 | 0.0185042 | 0.956752 | 1473 | Frisk-1992
BCC | 0.0305473 | 0.0188577 | 0.950595 | 1473 | Frisk-1992
BCC | 0.0321258 | 0.0203702 | 0.947504 | 1473 | Frisk-1992
BCC | 0.0400667 | 0.0123553 | 0.947578 | 1473 | Frisk-1992
BCC | 0.04113488 | 0.00817112 | 0.950694 | 1473 | Frisk-1992
BCC | 0.03955644 | 0.00665856 | 0.953785 | 1473 | Frisk-1992
BCC | 0.04378253 | 0.00549947 | 0.950718 | 1473 | Frisk-1992
BCC | 0.04535997 | 0.00701203 | 0.947628 | 1473 | Frisk-1992
BCC | 0.04220409 | 0.00398691 | 0.953809 | 1473 | Frisk-1992
MU | 0.04642917 | 0.00282783 | 0.950743 | 1473 | Frisk-1992
MU | 0.317999 | 0.231833 | 0.450168 | 1473 | Frisk-1992
MU | 0.285726 | 0.258196 | 0.456078 | 1473 | Frisk-1992
MU | 0.272491 | 0.271554 | 0.455955 | 1473 | Frisk-1992
MU | 0.255541 | 0.291768 | 0.452691 | 1473 | Frisk-1992
BCC | 0.02946219 | 0.00732481 | 0.963213 | 1473 | Frisk-1992
FCC | 0.339579 | 0.538569 | 0.121852 | 1473 | Frisk-1992
FCC | 0.8249408 | 0.102156 | 0.0729032 | 1373 | Frisk-1992
FCC | 0.7594978 | 0.158892 | 0.0816102 | 1373 | Frisk-1992
FCC | 0.6760843 | 0.239977 | 0.0839387 | 1373 | Frisk-1992
FCC | 0.6201364 | 0.290235 | 0.0896286 | 1373 | Frisk-1992
FCC | 0.5509875 | 0.353817 | 0.0951955 | 1373 | Frisk-1992
FCC | 0.5177337 | 0.384275 | 0.0979913 | 1373 | Frisk-1992
FCC | 0.5045337 | 0.397598 | 0.0978683 | 1373 | Frisk-1992
FCC | 0.464426 | 0.431868 | 0.103706 | 1373 | Frisk-1992
FCC | 0.456506 | 0.439862 | 0.103632 | 1373 | Frisk-1992
FCC | 0.392129 | 0.492416 | 0.115455 | 1373 | Frisk-1992
FCC | 0.384209 | 0.50041 | 0.115381 | 1373 | Frisk-1992
FCC | 0.362122 | 0.494753 | 0.143125 | 1373 | Frisk-1992
FCC | 0.340953 | 0.531647 | 0.1274 | 1373 | Frisk-1992
FCC | 0.31247 | 0.551078 | 0.136452 | 1373 | Frisk-1992
FCC | 0.293991 | 0.56973 | 0.136279 | 1373 | Frisk-1992
FCC | 0.281348 | 0.573174 | 0.145478 | 1373 | Frisk-1992
FCC | 0.271853 | 0.579651 | 0.148496 | 1373 | Frisk-1992
FCC | 0.263933 | 0.587645 | 0.148422 | 1373 | Frisk-1992
FCC | 0.239665 | 0.605928 | 0.154407 | 1373 | Frisk-1992
FCC | 0.205903 | 0.630688 | 0.163409 | 1373 | Frisk-1992
FCC | 0.180061 | 0.647454 | 0.172485 | 1373 | Frisk-1992
BCC | 0.002591 | 0.012913 | 0.984496 | 1373 | Frisk-1992
BCC | 0.0041652 | 0.0144298 | 0.981405 | 1373 | Frisk-1992
BCC | 0.0057395 | 0.0159465 | 0.978314 | 1373 | Frisk-1992
BCC | 0.0068048 | 0.0117652 | 0.98143 | 1373 | Frisk-1992
MU | 0.19841 | 0.337009 | 0.464581 | 1373 | Frisk-1992
BCC | 0.00787117 | 0.00758383 | 0.984545 | 1373 | Frisk-1992
BCC | 0.0094454 | 0.0091006 | 0.981454 | 1373 | Frisk-1992
BCC | 0.0110186 | 0.0106174 | 0.978364 | 1373 | Frisk-1992
BCC | 0.008379 | 0.013282 | 0.978339 | 1373 | Frisk-1992
BCC | 0.0125929 | 0.0121341 | 0.975273 | 1373 | Frisk-1992
BCC | 0.01208499 | 0.00643601 | 0.981479 | 1373 | Frisk-1992
BCC | 0.01365922 | 0.00795278 | 0.978388 | 1373 | Frisk-1992
BCC | 0.01523346 | 0.00946954 | 0.975297 | 1373 | Frisk-1992
BCC | 0.01629881 | 0.00528819 | 0.978413 | 1373 | Frisk-1992
BCC | 0.01787305 | 0.00680495 | 0.975322 | 1373 | Frisk-1992
BCC | 0.02051364 | 0.00414036 | 0.975346 | 1373 | Frisk-1992
BCC | 0.01944728 | 0.00832172 | 0.972231 | 1373 | Frisk-1992
BCC | 0.02208787 | 0.00565713 | 0.972255 | 1373 | Frisk-1992
BCC | 0.02472746 | 0.00299254 | 0.97228 | 1373 | Frisk-1992
BCC | 0.04178393 | 0.00452607 | 0.95369 | 1273 | Frisk-1992
BCC | 0.0342895 | 0.0182355 | 0.947475 | 1273 | Frisk-1992
BCC | 0.0387418 | 0.0385372 | 0.922721 | 1273 | Frisk-1992
FCC | 0.27591 | 0.602493 | 0.121597 | 1273 | Frisk-1992
BCC | 0 | 0.0757 | 0.9243 | 1373 | Feng-2006
FCC | 0.1279 | 0.7895 | 0.0826 | 1373 | Feng-2006
FCC | 0.0377 | 0.9623 | 0 | 1373 | Feng-2006
BCC | 0.0354 | 0 | 0.9646 | 1373 | Feng-2006
BCC | 0.9301 | 0.0089 | 0.061 | 1373 | Feng-2006
BCC | 0.018 | 0.0797 | 0.9023 | 1373 | Feng-2006
FCC | 0.2123 | 0.6639 | 0.1238 | 1373 | Feng-2006
BCC | 0.8685 | 0.0367 | 0.0948 | 1373 | Feng-2006
BCC | 0.8133404 | 0.0786306 | 0.108029 | 1473 | Gan-Cao-1995
BCC | 0.8502744 | 0.0606134 | 0.0891122 | 1473 | Gan-Cao-1995
BCC | 0.8050798 | 0.0653642 | 0.129556 | 1473 | Gan-Cao-1995
FCC | 0.723714 | 0.19221 | 0.084076 | 1473 | Gan-Cao-1995
FCC | 0.6640427 | 0.23828 | 0.0976773 | 1473 | Gan-Cao-1995
FCC | 0.5855988 | 0.316513 | 0.0978882 | 1473 | Gan-Cao-1995
FCC | 0.521648 | 0.372227 | 0.106125 | 1473 | Gan-Cao-1995
FCC | 0.419128 | 0.458343 | 0.122529 | 1473 | Gan-Cao-1995
FCC | 0.346265 | 0.509505 | 0.14423 | 1473 | Gan-Cao-1995
FCC | 0.290873 | 0.54593 | 0.163197 | 1473 | Gan-Cao-1995
FCC | 0.223295 | 0.602574 | 0.174131 | 1473 | Gan-Cao-1995
FCC | 0.20681 | 0.613638 | 0.179552 | 1473 | Gan-Cao-1995
FCC | 0.157354 | 0.646832 | 0.195814 | 1473 | Gan-Cao-1995
FCC | 0.091748 | 0.696133 | 0.212119 | 1473 | Gan-Cao-1995
FCC | 0.072955 | 0.709499 | 0.217546 | 1473 | Gan-Cao-1995
FCC | 0.038664 | 0.730257 | 0.231079 | 1473 | Gan-Cao-1995
FCC | 0.020858 | 0.739951 | 0.239191 | 1473 | Gan-Cao-1995
BCC | 0.0019907 | 0.0114553 | 0.986554 | 1473 | Gan-Cao-1995
BCC | 0.003312 | 0.012826 | 0.983862 | 1473 | Gan-Cao-1995
BCC | 0.0069403 | 0.0118957 | 0.981164 | 1473 | Gan-Cao-1995
BCC | 0.00792598 | 0.00822402 | 0.98385 | 1473 | Gan-Cao-1995
BCC | 0.0115543 | 0.0072937 | 0.981152 | 1473 | Gan-Cao-1995
BCC | 0.01386129 | 0.00499271 | 0.981146 | 1473 | Gan-Cao-1995
BCC | 0.7865 | 0.0855 | 0.128 | 1473 | Gan-Cao-1995
BCC | 0.0237 | 0.0088 | 0.9675 | 1473 | Gan-Cao-1995
FCC | 0.249 | 0.5757 | 0.1753 | 1473 | Gan-Cao-1995
FCC | 0.1843 | 0.627 | 0.1887 | 1473 | Gan-Cao-1995
BCC | 0.0172 | 0.0016 | 0.9812 | 1473 | Gan-Cao-1995
MU | 0.6004165 | 0.006680514 | 0.392903 | 1273 | Gan-Jin-1990
MU | 0.5905002 | 0.0180324 | 0.3914674 | 1273 | Gan-Jin-1990
MU | 0.5994542 | 0.0304048 | 0.370141 | 1273 | Gan-Jin-1990
MU | 0.3908365 | 0.200603 | 0.4085605 | 1273 | Gan-Jin-1990
MU | 0.4622971 | 0.1313233 | 0.4063796 | 1273 | Gan-Jin-1990
MU | 0.3739806 | 0.1913549 | 0.4346644 | 1273 | Gan-Jin-1990
MU | 0.2973621 | 0.2687982 | 0.4338397 | 1273 | Gan-Jin-1990
MU | 0.2804193 | 0.2810065 | 0.4385742 | 1273 | Gan-Jin-1990
DELTA | 0.164618 | 0.3316365 | 0.5037455 | 1273 | Gan-Jin-1990
DELTA | 0.1025393 | 0.3809352 | 0.5165256 | 1273 | Gan-Jin-1990
DELTA | 0.04744359 | 0.4401055 | 0.5124509 | 1273 | Gan-Jin-1990
DELTA | 0.0128931 | 0.4880776 | 0.4990293 | 1273 | Gan-Jin-1990
DELTA | 0.002398889 | 0.5015286 | 0.4960725 | 1273 | Gan-Jin-1990
DELTA | 0.006887928 | 0.002512614 | 0.9905995 | 1273 | Gan-Jin-1990
DELTA | 0.01258043 | 0.002978022 | 0.9844415 | 1273 | Gan-Jin-1990
MU | 0.3054098 | 0.2501391 | 0.4444511 | 1273 | Gan-Jin-1990
BCC | 0.01315838 | 0.0008789284 | 0.9859627 | 1273 | Gan-Jin-1990
BCC | 0.01751684 | 0.002666164 | 0.979817 | 1273 | Gan-Jin-1990
BCC | 0.01885088 | 0.001344336 | 0.9798048 | 1273 | Gan-Jin-1990
BCC | 0.02018493 | 2.250841e-05 | 0.9797926 | 1273 | Gan-Jin-1990
BCC | 0.02094103 | 0.0007997743 | 0.9782592 | 1273 | Gan-Jin-1990
MU | 0.06318207 | 0.4590822 | 0.4777358 | 973 | Gozlan-1990
MU | 0.1449504 | 0.395647 | 0.4594026 | 973 | Gozlan-1990
MU | 0.1948157 | 0.3459921 | 0.4591921 | 973 | Gozlan-1990
MU | 0.2994878 | 0.2614379 | 0.4390743 | 973 | Gozlan-1990
MU | 0.380827 | 0.1932409 | 0.425932 | 973 | Gozlan-1990
MU | 0.1341434 | 0.4513638 | 0.4144928 | 1123 | Gozlan-1990
MU | 0.2235627 | 0.3604541 | 0.4159831 | 1123 | Gozlan-1990
MU | 0.3163962 | 0.2955743 | 0.3880294 | 1123 | Gozlan-1990
MU | 0.4478857 | 0.241929 | 0.3101853 | 1123 | Gozlan-1990
MU | 0.1232789 | 0.4376444 | 0.4390767 | 1273 | Gozlan-1990
MU | 0.1711121 | 0.4031752 | 0.4257126 | 1273 | Gozlan-1990
MU | 0.3035955 | 0.2631451 | 0.4332594 | 1273 | Gozlan-1990
MU | 0.4014676 | 0.1830776 | 0.4154549 | 1273 | Gozlan-1990
MU | 0.2884687 | 0.2514741 | 0.4600572 | 1473 | Gozlan-1990
MU | 0.3770189 | 0.1939917 | 0.4289895 | 1473 | Gozlan-1990
DELTA | 0.3122778 | 0.0955452 | 0.592177 | 1543 | Frisk-1992
P | 0.199401 | 0.321985 | 0.478614 | 1543 | Frisk-1992
MU | 0.300802 | 0.245422 | 0.453776 | 1543 | Frisk-1992
R | 0.5983041 | 0.0413239 | 0.360372 | 1543 | Frisk-1992
MU | 0.5009139 | 0.0949951 | 0.404091 | 1543 | Frisk-1992
MU | 0.5062962 | 0.0895958 | 0.404108 | 1543 | Frisk-1992
MU | 0.491724 | 0.107359 | 0.400917 | 1543 | Frisk-1992
MU | 0.44775 | 0.138892 | 0.413358 | 1543 | Frisk-1992
MU | 0.434295 | 0.15239 | 0.413315 | 1543 | Frisk-1992
MU | 0.407383 | 0.179386 | 0.413231 | 1543 | Frisk-1992
MU | 0.412308 | 0.168156 | 0.419536 | 1543 | Frisk-1992
MU | 0.359145 | 0.212053 | 0.428802 | 1543 | Frisk-1992
MU | 0.346349 | 0.215455 | 0.438196 | 1543 | Frisk-1992
MU | 0.340307 | 0.23095 | 0.428743 | 1543 | Frisk-1992
P | 0.264903 | 0.268855 | 0.466242 | 1543 | Frisk-1992
P | 0.122931 | 0.40184 | 0.475229 | 1543 | Frisk-1992
P | 0.109475 | 0.415338 | 0.475187 | 1543 | Frisk-1992
P | 0.112167 | 0.412638 | 0.475195 | 1543 | Frisk-1992
P | 0.116432 | 0.411504 | 0.472064 | 1543 | Frisk-1992
P | 0.061694 | 0.453835 | 0.484471 | 1543 | Frisk-1992
DELTA | 0.012796 | 0.496598 | 0.490606 | 1543 | Frisk-1992
DELTA | 0.01503 | 0.488067 | 0.496903 | 1543 | Frisk-1992
P | 0.107596 | 0.35433 | 0.538074 | 1543 | Frisk-1992
P | 0.128262 | 0.358756 | 0.512982 | 1543 | Frisk-1992
SIGMA | 0.216716 | 0.17254 | 0.610744 | 1543 | Frisk-1992
SIGMA | 0.329999 | 0.080913 | 0.589088 | 1543 | Frisk-1992
SIGMA | 0.3481774 | 0.0721116 | 0.579711 | 1543 | Frisk-1992
SIGMA | 0.3546769 | 0.0624471 | 0.582876 | 1543 | Frisk-1992
SIGMA | 0.3643242 | 0.0559138 | 0.579762 | 1543 | Frisk-1992
SIGMA | 0.3739715 | 0.0493805 | 0.576648 | 1543 | Frisk-1992
SIGMA | 0.3874277 | 0.0358823 | 0.57669 | 1543 | Frisk-1992
SIGMA | 0.434803 | 0.029239 | 0.535958 | 1543 | Frisk-1992
SIGMA | 0.3964148 | 0.0394452 | 0.56414 | 1543 | Frisk-1992
SIGMA | 0.4033715 | 0.0356115 | 0.561017 | 1543 | Frisk-1992
SIGMA | 0.3910325 | 0.0448445 | 0.564123 | 1543 | Frisk-1992
SIGMA | 0.363664 | 0.06601 | 0.570326 | 1543 | Frisk-1992
SIGMA | 0.3706207 | 0.0621763 | 0.567203 | 1543 | Frisk-1992
SIGMA | 0.3486345 | 0.0779425 | 0.573423 | 1543 | Frisk-1992
SIGMA | 0.325531 | 0.097974 | 0.576495 | 1543 | Frisk-1992
SIGMA | 0.250178 | 0.173564 | 0.576258 | 1543 | Frisk-1992
SIGMA | 0.226618 | 0.187764 | 0.585618 | 1543 | Frisk-1992
SIGMA | 0.23337 | 0.199858 | 0.566772 | 1543 | Frisk-1992
SIGMA | 0.208896 | 0.202397 | 0.588707 | 1543 | Frisk-1992
SIGMA | 0.195237 | 0.231822 | 0.572941 | 1543 | Frisk-1992
SIGMA | 0.198842 | 0.240784 | 0.560374 | 1543 | Frisk-1992
MU | 0.353493 | 0.195849 | 0.450658 | 1473 | Frisk-1992
P | 0.207004 | 0.276549 | 0.516447 | 1473 | Frisk-1992
MU | 0.60102902 | 0.00827798 | 0.390693 | 1473 | Frisk-1992
FCC | 0.7763712 | 0.129439 | 0.0941898 | 1473 | Frisk-1992
MU | 0.488837 | 0.109093 | 0.40207 | 1473 | Frisk-1992
MU | 0.463435 | 0.131626 | 0.404939 | 1473 | Frisk-1992
MU | 0.456053 | 0.12976 | 0.414187 | 1473 | Frisk-1992
MU | 0.410036 | 0.163784 | 0.42618 | 1473 | Frisk-1992
MU | 0.367684 | 0.20653 | 0.425786 | 1473 | Frisk-1992
MU | 0.363459 | 0.207689 | 0.428852 | 1473 | Frisk-1992
MU | 0.328538 | 0.236724 | 0.434738 | 1473 | Frisk-1992
MU | 0.315813 | 0.255779 | 0.428408 | 1473 | Frisk-1992
MU | 0.30049 | 0.261928 | 0.437582 | 1473 | Frisk-1992
MU | 0.280892 | 0.284814 | 0.434294 | 1473 | Frisk-1992
MU | 0.261854 | 0.297818 | 0.440328 | 1473 | Frisk-1992
MU | 0.196337 | 0.323573 | 0.48009 | 1473 | Frisk-1992
P | 0.174602 | 0.354827 | 0.470571 | 1473 | Frisk-1992
P | 0.139731 | 0.368284 | 0.491985 | 1473 | Frisk-1992
P | 0.122682 | 0.419653 | 0.457665 | 1473 | Frisk-1992
P | 0.103134 | 0.426961 | 0.469905 | 1473 | Frisk-1992
P | 0.082516 | 0.438454 | 0.47903 | 1473 | Frisk-1992
DELTA | 0.039655 | 0.475503 | 0.484842 | 1473 | Frisk-1992
DELTA | 0.037058 | 0.462597 | 0.500345 | 1473 | Frisk-1992
P | 0.090557 | 0.399283 | 0.51016 | 1473 | Frisk-1992
P | 0.110203 | 0.36082 | 0.528977 | 1473 | Frisk-1992
P | 0.132399 | 0.35084 | 0.516761 | 1473 | Frisk-1992
P | 0.156222 | 0.326795 | 0.516983 | 1473 | Frisk-1992
P | 0.167877 | 0.311925 | 0.520198 | 1473 | Frisk-1992
P | 0.186916 | 0.29892 | 0.514164 | 1473 | Frisk-1992
P | 0.250444 | 0.2348 | 0.514756 | 1473 | Frisk-1992
MU | 0.330725 | 0.212778 | 0.456497 | 1473 | Frisk-1992
MU | 0.343959 | 0.19942 | 0.456621 | 1473 | Frisk-1992
MU | 0.378371 | 0.164688 | 0.456941 | 1473 | Frisk-1992
MU | 0.40484 | 0.137972 | 0.457188 | 1473 | Frisk-1992
MU | 0.4345162 | 0.0987028 | 0.466781 | 1473 | Frisk-1992
MU | 0.4662799 | 0.0666431 | 0.467077 | 1473 | Frisk-1992
MU | 0.5107199 | 0.0311061 | 0.458174 | 1473 | Frisk-1992
P | 0.273707 | 0.220637 | 0.505656 | 1473 | Frisk-1992
P | 0.248306 | 0.243169 | 0.508525 | 1473 | Frisk-1992
P | 0.246169 | 0.251537 | 0.502294 | 1473 | Frisk-1992
P | 0.22021 | 0.28395 | 0.49584 | 1473 | Frisk-1992
MU | 0.350452 | 0.208676 | 0.440872 | 1473 | Frisk-1992
MU | 0.276854 | 0.298665 | 0.424481 | 1473 | Frisk-1992
MU | 0.574108 | 0.032344 | 0.393548 | 1373 | Frisk-1992
MU | 0.5371973 | 0.0540707 | 0.408732 | 1373 | Frisk-1992
MU | 0.4918094 | 0.0936706 | 0.41452 | 1373 | Frisk-1992
MU | 0.467541 | 0.111954 | 0.420505 | 1373 | Frisk-1992
MU | 0.419005 | 0.14852 | 0.432475 | 1373 | Frisk-1992
MU | 0.389358 | 0.203288 | 0.407354 | 1373 | Frisk-1992
MU | 0.382045 | 0.185824 | 0.432131 | 1373 | Frisk-1992
MU | 0.337722 | 0.221243 | 0.441035 | 1373 | Frisk-1992
MU | 0.349857 | 0.212101 | 0.438042 | 1373 | Frisk-1992
MU | 0.303402 | 0.255883 | 0.440715 | 1373 | Frisk-1992
MU | 0.292842 | 0.266541 | 0.440617 | 1373 | Frisk-1992
MU | 0.269131 | 0.274945 | 0.455924 | 1373 | Frisk-1992
MU | 0.260654 | 0.292818 | 0.446528 | 1373 | Frisk-1992
MU | 0.229531 | 0.314914 | 0.455555 | 1373 | Frisk-1992
MU | 0.22476 | 0.325941 | 0.449299 | 1373 | Frisk-1992
MU | 0.211052 | 0.333566 | 0.455382 | 1373 | Frisk-1992
MU | 0.205215 | 0.348774 | 0.446011 | 1373 | Frisk-1992
P | 0.12936 | 0.369435 | 0.501205 | 1373 | Frisk-1992
P | 0.116668 | 0.388456 | 0.494876 | 1373 | Frisk-1992
P | 0.102353 | 0.421538 | 0.476109 | 1373 | Frisk-1992
P | 0.10068 | 0.451177 | 0.448143 | 1373 | Frisk-1992
DELTA | 0.0528 | 0.446708 | 0.500492 | 1373 | Frisk-1992
P | 0.085545 | 0.410552 | 0.503903 | 1373 | Frisk-1992
P | 0.098745 | 0.397229 | 0.504026 | 1373 | Frisk-1992
P | 0.134131 | 0.358408 | 0.507461 | 1373 | Frisk-1992
P | 0.146266 | 0.349266 | 0.504468 | 1373 | Frisk-1992
MU | 0.271263 | 0.266582 | 0.462155 | 1373 | Frisk-1992
MU | 0.286037 | 0.254776 | 0.459187 | 1373 | Frisk-1992
MU | 0.293958 | 0.246782 | 0.45926 | 1373 | Frisk-1992
MU | 0.304517 | 0.236124 | 0.459359 | 1373 | Frisk-1992
MU | 0.320866 | 0.225834 | 0.4533 | 1373 | Frisk-1992
MU | 0.356252 | 0.187013 | 0.456735 | 1373 | Frisk-1992
MU | 0.382652 | 0.160367 | 0.456981 | 1373 | Frisk-1992
MU | 0.406411 | 0.136386 | 0.457203 | 1373 | Frisk-1992
MU | 0.422759 | 0.126097 | 0.451144 | 1373 | Frisk-1992
MU | 0.408084 | 0.106748 | 0.485168 | 1373 | Frisk-1992
MU | 0.4565712 | 0.0857588 | 0.45767 | 1373 | Frisk-1992
MU | 0.4850532 | 0.0663278 | 0.448619 | 1373 | Frisk-1992
MU | 0.5156679 | 0.0385341 | 0.445798 | 1373 | Frisk-1992
MU | 0.5367877 | 0.0172173 | 0.445995 | 1373 | Frisk-1992
MU | 0.378485 | 0.180715 | 0.4408 | 1273 | Frisk-1992
MU | 0.308077 | 0.248245 | 0.443678 | 1273 | Frisk-1992
MU | 0.218679 | 0.328632 | 0.452689 | 1273 | Frisk-1992
MU | 0.227977 | 0.337881 | 0.434142 | 1273 | Frisk-1992
DELTA | 0 | 0.3865 | 0.6135 | 1373 | Feng-2006
DELTA | 0.1206 | 0.4121 | 0.4673 | 1373 | Feng-2006
DELTA | 0 | 0.5214 | 0.4786 | 1373 | Feng-2006
MU | 0.4658 | 0 | 0.5342 | 1373 | Feng-2006
FCC | 0.933 | 0.007 | 0.06 | 1373 | Feng-2006
DELTA | 0.107 | 0.3311 | 0.5619 | 1373 | Feng-2006
DELTA | 0.189 | 0.3416 | 0.4694 | 1373 | Feng-2006
FCC | 0.7504 | 0.1922 | 0.0574 | 1373 | Feng-2006
FCC | 0.8087635 | 0.12083 | 0.0704065 | 1473 | Gan-Cao-1995
MU | 0.5863052 | 0.0308618 | 0.382833 | 1473 | Gan-Cao-1995
MU | 0.5751049 | 0.0474091 | 0.377486 | 1473 | Gan-Cao-1995
MU | 0.5200485 | 0.0888765 | 0.391075 | 1473 | Gan-Cao-1995
MU | 0.488399 | 0.112376 | 0.399225 | 1473 | Gan-Cao-1995
MU | 0.460378 | 0.134946 | 0.404676 | 1473 | Gan-Cao-1995
MU | 0.402028 | 0.182386 | 0.415586 | 1473 | Gan-Cao-1995
MU | 0.324886 | 0.243192 | 0.431922 | 1473 | Gan-Cao-1995
MU | 0.266871 | 0.295674 | 0.437455 | 1473 | Gan-Cao-1995
MU | 0.234571 | 0.327888 | 0.437541 | 1473 | Gan-Cao-1995
P | 0.156423 | 0.373567 | 0.47001 | 1473 | Gan-Cao-1995
P | 0.141576 | 0.372245 | 0.486179 | 1473 | Gan-Cao-1995
DELTA | 0.093459 | 0.425609 | 0.480932 | 1473 | Gan-Cao-1995
DELTA | 0.056879 | 0.467467 | 0.475654 | 1473 | Gan-Cao-1995
DELTA | 0.041716 | 0.479902 | 0.478382 | 1473 | Gan-Cao-1995
DELTA | 0.030515 | 0.496449 | 0.473036 | 1473 | Gan-Cao-1995
DELTA | 0.011387 | 0.504773 | 0.48384 | 1473 | Gan-Cao-1995
DELTA | 0.018606 | 0.465315 | 0.516079 | 1473 | Gan-Cao-1995
DELTA | 0.079914 | 0.40686 | 0.513226 | 1473 | Gan-Cao-1995
P | 0.146153 | 0.330046 | 0.523801 | 1473 | Gan-Cao-1995
MU | 0.372648 | 0.165988 | 0.461364 | 1473 | Gan-Cao-1995
MU | 0.4438365 | 0.0896145 | 0.466549 | 1473 | Gan-Cao-1995
MU | 0.5259278 | 0.0292492 | 0.444823 | 1473 | Gan-Cao-1995
FCC | 0.7658 | 0.148 | 0.0862 | 1473 | Gan-Cao-1995
MU | 0.2582 | 0.2572 | 0.4846 | 1473 | Gan-Cao-1995
MU | 0.1991 | 0.359 | 0.4419 | 1473 | Gan-Cao-1995
DELTA | 0.1318 | 0.3825 | 0.4857 | 1473 | Gan-Cao-1995
DELTA | 0.1078 | 0.371 | 0.5212 | 1473 | Gan-Cao-1995
FCC | 0.8304152 | 0.111489 | 0.0580958 | 1273 | Gan-Jin-1990
DELTA | 0.1932109 | 0.301779 | 0.5050101 | 1273 | Gan-Jin-1990
BCC | 0.01182433 | 0.002200756 | 0.9859749 | 1273 | Gan-Jin-1990
MU | 0.4269 | 0.0473 | 0.5258 | 1373 | Feng-2006
MU | 0.3726 | 0.1368 | 0.4906 | 1373 | Feng-2006
MU | 0.4403 | 0.0756 | 0.4841 | 1373 | Feng-2006
MU | 0.5517 | 0.067 | 0.3813 | 1473 | Gan-Cao-1995
P | 0.2238 | 0.2659 | 0.5103 | 1473 | Gan-Cao-1995
P | 0.1702 | 0.3466 | 0.4832 | 1473 | Gan-Cao-1995
P | 0.1143 | 0.4075 | 0.4782 | 1473 | Gan-Cao-1995
P | 0.1232 | 0.3497 | 0.5271 | 1473 | Gan-Cao-1995