## Phases
Phase | Fe | Nb | Ni | T/K | Ref | Components
BCC + MU | 0.1087209 | 0.4806713 | 0.4106077 | 1223 | Varli-1981 | Fe
BCC + MU | 0.2070967 | 0.482033 | 0.3108703 | 1223 | Varli-1981 | Nb
BCC + MU | 0.309691 | 0.482033 | 0.2082759 | 1223 | Varli-1981 | Ni
BCC + MU | 0.4087476 | 0.482033 | 0.1092193 | 1223 | Varli-1981
MU | 0.1082619 | 0.4843611 | 0.407377 | 1273 | Savin-1989
MU | 0.2066289 | 0.4823174 | 0.3110537 | 1273 | Savin-1989
MU | 0.3085357 | 0.4802737 | 0.2111906 | 1273 | Savin-1989
C14 | 0.4149165 | 0.3453883 | 0.2396952 | 1273 | Savin-1989
C14 | 0.4544021 | 0.3372134 | 0.2083844 | 1273 | Savin-1989
C14 | 0.6451517 | 0.3167763 | 0.03807205 | 1273 | Savin-1989
DELTA | 0.06480677 | 0.1818909 | 0.7533023 | 1273 | Savin-1989
C36 | 0.4012904 | 0.1921095 | 0.4066001 | 1273 | Savin-1989
MU + C14 | 0.2383799 | 0.4046561 | 0.356964 | 1273 | Savin-1989
MU + C14 | 0.3039597 | 0.3372134 | 0.3588269 | 1273 | Savin-1989
MU + C14 | 0.356964 | 0.4046561 | 0.2383799 | 1273 | Savin-1989
MU + DELTA | 0.1091764 | 0.4046561 | 0.4861675 | 1273 | Savin-1989
MU + DELTA | 0.05602531 | 0.3658255 | 0.5781492 | 1273 | Savin-1989
MU + DELTA | 0.1021754 | 0.1921095 | 0.7057152 | 1273 | Savin-1989
DELTA + FCC | 0.1024688 | 0.1348854 | 0.7626458 | 1273 | Savin-1989
C14 + FCC | 0.3039453 | 0.1921095 | 0.5039453 | 1273 | Savin-1989
C14 + FCC | 0.6030603 | 0.1921095 | 0.2048302 | 1273 | Savin-1989
C14 + FCC | 0.7021754 | 0.1921095 | 0.1057152 | 1273 | Savin-1989
C14 + FCC | 0.7626458 | 0.1348854 | 0.1024688 | 1273 | Savin-1989
MU + C14 + DELTA | 0.2066145 | 0.3372134 | 0.456172 | 1273 | Savin-1989
MU + C14 + DELTA | 0.1612375 | 0.2615959 | 0.5771667 | 1273 | Savin-1989
MU + C14 + DELTA | 0.1747024 | 0.2983828 | 0.5269148 | 1273 | Savin-1989
FCC + C14 + DELTA | 0.2030603 | 0.1921095 | 0.6048302 | 1273 | Savin-1989
FCC + C14 + DELTA | 0.2737637 | 0.2595522 | 0.4666841 | 1273 | Savin-1989
BCC | 0.03658199 | 0.9618759 | 0.001542101 | 1373 | This-study
C14 | 0.6474648 | 0.3519954 | 0.000539748 | 1373 | This-study
FCC | 0.9940463 | 0.005953711 | 0 | 1373 | This-study
DELTA | 0 | 0.2539298 | 0.7460702 | 1373 | This-study
FCC | 0.0001791624 | 0.1221026 | 0.8777182 | 1373 | This-study
FCC | 0.1779706 | 0.07877975 | 0.7432496 | 1373 | This-study
DELTA | 0.005864979 | 0.2591463 | 0.7349888 | 1373 | This-study
FCC | 0.1730631 | 0.08050219 | 0.7464347 | 1373 | This-study
FCC | 0.2046322 | 0.07589036 | 0.7194775 | 1373 | This-study
FCC | 0.3294217 | 0.07605612 | 0.5945222 | 1373 | This-study
FCC | 0.0106041 | 0.1198643 | 0.8695316 | 1373 | This-study
FCC | 0.5229274 | 0.03922894 | 0.4378436 | 1373 | This-study
FCC | 0.6276426 | 0.01826803 | 0.3540893 | 1373 | This-study
BCC | 0.0196671 | 0.9697173 | 0.01061563 | 1373 | This-study
C14 | 0.5124523 | 0.3521469 | 0.1354009 | 1373 | This-study
BCC | 0.0256007 | 0.9637046 | 0.01069471 | 1373 | This-study
C14 | 0.5411283 | 0.3501157 | 0.108756 | 1373 | This-study
BCC | 0.02516057 | 0.9678714 | 0.006968042 | 1373 | This-study
C14 | 0.5760356 | 0.3514464 | 0.07251802 | 1373 | This-study
BCC | 0.05179778 | 0.9407099 | 0.007492276 | 1373 | This-study
C14 | 0.6120497 | 0.3510001 | 0.03695016 | 1373 | This-study
BCC | 0.03152641 | 0.9660245 | 0.002449049 | 1373 | This-study
C14 | 0.6443355 | 0.3484571 | 0.007207399 | 1373 | This-study
FCC | 0.03206543 | 0.1130132 | 0.8549213 | 1373 | This-study
FCC | 0.09067113 | 0.09516601 | 0.8141629 | 1373 | This-study
C14 | 0.2865717 | 0.3068655 | 0.4065629 | 1373 | This-study
MU | 0.5063892 | 0.4933221 | 0.0002887795 | 1373 | This-study
MU | 0.5157602 | 0.4834111 | 0.0008286768 | 1373 | This-study
C14 | 0.7232166 | 0.2756249 | 0.001158504 | 1373 | This-study
MU | 0 | 0.4856606 | 0.5143394 | 1373 | This-study
DELTA | 0.0001543569 | 0.2368208 | 0.7630248 | 1373 | This-study
DELTA | 0.03433511 | 0.2369641 | 0.7287007 | 1373 | This-study
MU | 0.005947459 | 0.5105484 | 0.4835042 | 1373 | This-study
DELTA | 0.02856023 | 0.2375158 | 0.7339239 | 1373 | This-study
DELTA | 0.03601594 | 0.2365819 | 0.7274022 | 1373 | This-study
DELTA | 0.07330954 | 0.2412019 | 0.6854885 | 1373 | This-study
DELTA | 0.00198816 | 0.2387381 | 0.7592738 | 1373 | This-study
C14 | 0.4066279 | 0.2659345 | 0.3274376 | 1373 | This-study
C14 | 0.4833929 | 0.2683223 | 0.2482849 | 1373 | This-study
MU | 0.2868239 | 0.5168409 | 0.1963353 | 1373 | This-study
MU | 0.3535034 | 0.4801723 | 0.1663243 | 1373 | This-study
MU | 0.3090935 | 0.52568 | 0.1652264 | 1373 | This-study
MU | 0.3753927 | 0.4847245 | 0.1398828 | 1373 | This-study
MU | 0.3770543 | 0.5068194 | 0.1161263 | 1373 | This-study
MU | 0.4135083 | 0.4873009 | 0.09919081 | 1373 | This-study
MU | 0.4469812 | 0.4968951 | 0.05612369 | 1373 | This-study
MU | 0.4603095 | 0.488534 | 0.05115648 | 1373 | This-study
MU | 0.5000347 | 0.4885331 | 0.01143223 | 1373 | This-study
MU | 0.5311925 | 0.4596438 | 0.009163676 | 1373 | This-study
DELTA | 0.005472206 | 0.2450495 | 0.7494783 | 1373 | This-study
DELTA | 0.01864701 | 0.2338299 | 0.747523 | 1373 | This-study
DELTA | 0.06305531 | 0.2522858 | 0.6846589 | 1373 | This-study

## Tie lines
Fe_0 | Nb_0 | Ni_0 | Phase | Phase 1 | Fe_1 | Nb_1 | Ni_1 | Phase 2 | Fe_2 | Nb_2 | Ni_2 | Phase 3 | Fe_3 | Nb_3 | Ni_3 | T/K | Ref | Components
46.7 | 33.3 | 20 | MU + C14 | MU | 0.3414652 | 0.5006138 | 0.1579209 | C14 | 0.4852781 | 0.3142539 | 0.200468 |  |  |  |  | 1473 | Takeyama et al. | Fe
15 | 15 | 70 | DELTA + FCC | DELTA | 0.04379196 | 0.2320363 | 0.7241717 | FCC | 0.229216 | 0.08587172 | 0.6849122 |  |  |  |  | 1473 | Takeyama et al. | Nb
10 | 15 | 75 | DELTA + FCC | DELTA | 0.03113373 | 0.2320363 | 0.7368299 | FCC | 0.1477855 | 0.09683406 | 0.7553804 |  |  |  |  | 1473 | Takeyama et al. | Ni
5 | 15 | 80 | DELTA + FCC | DELTA | 0.02310873 | 0.2101116 | 0.7667796 | FCC | 0.06927474 | 0.1114505 | 0.8192747 |  |  |  |  | 1473 | Takeyama et al.
65 | 15 | 20 | FCC + C14 | C14 | 0.574 | 0.267 | 0.159 | FCC | 0.736 | 0.026 | 0.238 |  |  |  |  | 1473 | Takeyama et al.
53 | 15 | 32 | FCC + C14 | C14 | 0.4696 | 0.264 | 0.2664 | FCC | 0.5854 | 0.0461 | 0.3685 |  |  |  |  | 1473 | Takeyama et al.
45 | 15 | 50 | FCC + C14 | C14 | 0.412 | 0.257 | 0.331 | FCC | 0.498 | 0.06 | 0.442 |  |  |  |  | 1473 | Hasebe et al.
35 | 15 | 50 | FCC + LIQUID | LIQUID | 0.339 | 0.163 | 0.498 | FCC | 0.42 | 0.08 | 0.5 |  |  |  |  | 1473 | Hasebe et al.
30 | 15 | 55 | FCC + HP24 | HP24 | 0.213 | 0.214 | 0.572 | FCC | 0.365 | 0.09 | 0.545 |  |  |  |  | 1473 | Hasebe et al.
25 | 15 | 60 | FCC + HP24 + DELTA | HP24 | 0.188 | 0.214 | 0.598 | FCC | 0.344 | 0.08 | 0.568 | DELTA | 0.111 | 0.222 | 0.667 | 1473 | Hasebe et al.
20 | 22 | 58 | DELTA + HP24 | DELTA | 0.088 | 0.234 | 0.678 | HP24 | 0.205 | 0.216 | 0.579 |  |  |  |  | 1473 | Hasebe et al.
15 | 25 | 60 | DELTA + C14 | DELTA | 0.085 | 0.243 | 0.672 | C14 | 0.294 | 0.261 | 0.445 |  |  |  |  | 1473 | Hasebe et al.
29.5 | 26 | 44.5 | C14 + HP24 | C14 | 0.3 | 0.255 | 0.445 | HP24 | 0.214 | 0.218 | 0.568 |  |  |  |  | 1473 | Hasebe et al.
45 | 15 | 50 | FCC + C14 | C14 | 0.403 | 0.256 | 0.342 | FCC | 0.498 | 0.052 | 0.449 |  |  |  |  | 1373 | Hasebe et al.
40 | 15 | 45 | FCC + C14 | C14 | 0.357 | 0.254 | 0.389 | FCC | 0.443 | 0.066 | 0.491 |  |  |  |  | 1373 | Hasebe et al.
35 | 15 | 50 | FCC + C14 + HP24 | C14 | 0.345 | 0.255 | 0.4 | FCC | 0.428 | 0.071 | 0.501 | HP24 | 0.246 | 0.216 | 0.538 | 1373 | Hasebe et al.
30 | 15 | 55 | FCC + HP24 | HP24 | 0.214 | 0.215 | 0.57 | FCC | 0.392 | 0.075 | 0.533 |  |  |  |  | 1373 | Hasebe et al.
25 | 15 | 60 | FCC + DELTA | DELTA | 0.093 | 0.232 | 0.675 | FCC | 0.391 | 0.074 | 0.535 |  |  |  |  | 1373 | Hasebe et al.
29.5 | 26 | 44.5 | C14 + HP24 + DELTA | C14 | 0.329 | 0.259 | 0.412 | HP24 | 0.225 | 0.214 | 0.561 | DELTA | 0.086 | 0.232 | 0.683 | 1373 | Hasebe et al.
nan | nan | nan | LIQUID + DELTA + C14 | LIQUID | 0.1673419 | 0.25896 | 0.5736981 | DELTA | 0.05654937 | 0.2443122 | 0.6991384 | C14 | 0.396284 | 0.2838011 | 0.3199149 | 1563 | Panteliemonov-1975
|  |  |  | C14 | 62.242339 | 32.5725176 | 5.185143398 | MU | 45.40485787 | 47.4751978 | 7.119944324 |  |  |  |  | 1373 | EPMA mapping
|  |  |  | MU | 43.30017273 | 49.20743101 | 7.492396261 | BCC | 2.737150021 | 96.3013088 | 0.961541177 |  |  |  |  | 1373 | EPMA mapping
|  |  |  | BCC | 2.400739654 | 96.38311496 | 1.216145381 | MU | 41.83502894 | 48.67258826 | 9.492382797 |  |  |  |  | 1373 | EPMA mapping
|  |  |  | MU | 43.33728758 | 47.01309168 | 9.649620738 | C14 | 60.04991495 | 33.32224489 | 6.627840166 |  |  |  |  | 1373 | EPMA mapping
|  |  |  | BCC | 2.778900087 | 96.93372352 | 0.28737639 | MU | 39.31811288 | 49.48041597 | 11.20147115 |  |  |  |  | 1373 | EPMA mapping
|  |  |  | BCC | 3.215544404 | 96.12393866 | 0.660516936 | MU | 33.68924976 | 48.67501503 | 17.63573521 |  |  |  |  | 1373 | EPMA mapping
|  |  |  | MU | 41.22010798 | 46.85005643 | 11.92983559 | C14 | 58.38345927 | 32.4531608 | 9.163379932 |  |  |  |  | 1373 | EPMA mapping
|  |  |  | BCC | 3.115510599 | 96.44008112 | 0.444408279 | MU | 33.93476508 | 48.78101077 | 17.28422415 |  |  |  |  | 1373 | EPMA mapping
|  |  |  | MU | 35.31990012 | 49.39464687 | 15.28545302 | C14 | 55.57749997 | 33.23556293 | 11.1869371 |  |  |  |  | 1373 | EPMA mapping
|  |  |  | BCC | 3.154283598 | 95.97747057 | 0.868245833 | MU | 28.46250141 | 48.23716416 | 23.30033442 |  |  |  |  | 1373 | EPMA mapping
|  |  |  | MU | 31.6864782 | 47.42800643 | 20.88551537 | C14 | 50.54674243 | 33.87461435 | 15.57864321 |  |  |  |  | 1373 | EPMA mapping
|  |  |  | MU | 29.76424558 | 46.79257518 | 23.44317924 | C14 | 48.87350584 | 32.76530525 | 18.36118892 |  |  |  |  | 1373 | EPMA mapping
|  |  |  | C14 | 29.52666285 | 26.56080249 | 43.91253466 | DELTA | 5.505217313 | 24.57762469 | 68.917158 |  |  |  |  | 1373 | EPMA mapping
|  |  |  | C14 | 25.69148194 | 30.118268 | 44.19025006 | DELTA | 4.56927285 | 26.1050072 | 70.32571995 |  |  |  |  | 1373 | EPMA mapping
|  |  |  | MU | 4.610669469 | 44.97359221 | 50.41573832 | DELTA | 0.56553852 | 26.85985628 | 72.5746052 |  |  |  |  | 1373 | EPMA mapping
|  |  |  | DELTA | 2.357616197 | 22.3929494 | 75.2494344 | FCC | 16.61085591 | 7.655772859 | 75.73337123 |  |  |  |  | 1373 | EPMA mapping
|  |  |  | DELTA | 3.16321826 | 23.51854728 | 73.31823446 | FCC | 21.4806881 | 7.268257685 | 71.25105421 |  |  |  |  | 1373 | EPMA mapping
|  |  |  | DELTA | 4.760549982 | 22.38957695 | 72.84987307 | FCC | 27.09629871 | 6.128845625 | 66.77485566 |  |  |  |  | 1373 | EPMA mapping
|  |  |  | DELTA | 6.759813019 | 21.5791372 | 71.66104978 | FCC | 33.58251661 | 5.487206863 | 60.93027652 |  |  |  |  | 1373 | EPMA mapping
|  |  |  | DELTA | 8.518591697 | 23.13462295 | 68.34678536 | FCC | 41.07906268 | 3.402576335 | 55.51836098 |  |  |  |  | 1373 | EPMA mapping
|  |  |  | C14 | 50.33064454 | 25.40475953 | 24.26459593 | FCC | 63.58018952 | 2.547803187 | 33.8720073 |  |  |  |  | 1373 | EPMA mapping
|  |  |  | DELTA | 2.257120797 | 22.18830937 | 75.55456984 | FCC | 10.60453356 | 8.24158781 | 81.15387863 |  |  |  |  | 1373 | EPMA mapping
|  |  |  | DELTA | 1.047158574 | 20.75835761 | 78.19448381 | FCC | 6.216418436 | 9.766634977 | 84.01694659 |  |  |  |  | 1373 | EPMA mapping
|  |  |  | DELTA | 0.787695947 | 21.4049912 | 77.80731285 | FCC | 4.404584206 | 10.93690413 | 84.65851167 |  |  |  |  | 1373 | EPMA mapping
|  |  |  | DELTA | 1.142045081 | 23.00025717 | 75.85769775 | FCC | 5.058856763 | 10.9626412 | 83.97850203 |  |  |  |  | 1373 | EPMA mapping
|  |  |  | C14 | 46.26714278 | 25.50533375 | 28.22752347 | FCC | 57.63048407 | 4.352588462 | 38.01692747 |  |  |  |  | 1373 | EPMA mapping
|  |  |  | BCC | 0 | 98.147 | 1.853 | MU | 0 | 55.682 | 44.318 |  |  |  |  | 1373 | EPMA mapping
|  |  |  | MU | 0 | 46.947 | 53.053 | DELTA | 0 | 24.998 | 75.002 |  |  |  |  | 1373 | EPMA mapping
|  |  |  | DELTA | 0 | 22.674 | 77.326 | FCC | 0 | 11.841 | 88.159 |  |  |  |  | 1373 | EPMA mapping
|  |  |  | FCC | 95.58074753 | 1.025573061 | 3.393679413 | C14 | 71.47588854 | 26.26357282 | 2.260538643 |  |  |  |  | 1373 | EPMA mapping
|  |  |  | C14 | 74.20095228 | 25.62323865 | 0.175809069 | FCC | 98.77392076 | 0.541413259 | 0.684665981 |  |  |  |  | 1373 | EPMA mapping
|  |  |  | FCC | 99.07474076 | 0.735642931 | 0.189616306 | C14 | 73.31451839 | 26.68548161 | 0 |  |  |  |  | 1373 | EPMA mapping
|  |  |  | C14 | 74.78249547 | 25.21750453 | 0 | FCC | 99.62751357 | 0.37248643 | 0 |  |  |  |  | 1373 | EPMA mapping
|  |  |  | C14 | 67.21277005 | 32.06299475 | 0.7242352 | MU | 54.26099927 | 45.46798604 | 0.271014691 |  |  |  |  | 1373 | EPMA mapping
|  |  |  | MU | 50.53245919 | 49.06932699 | 0.398213821 | BCC | 4.775567408 | 95.22443259 | 0 |  |  |  |  | 1373 | EPMA mapping
|  |  |  | BCC | 4.792150507 | 95.20784949 | 0 | MU | 51.2757892 | 48.7242108 | 0 |  |  |  |  | 1373 | EPMA mapping
|  |  |  | MU | 55.35280525 | 44.64719475 | 0 | C14 | 66.94966462 | 32.98580774 | 0.064527643 |  |  |  |  | 1373 | EPMA mapping
|  |  |  | BCC | 4.427739971 | 95.57226003 | 0 | MU | 51.83677137 | 48.16322863 | 0 |  |  |  |  | 1373 | EPMA mapping
|  |  |  | MU | 56.13880883 | 43.86119117 | 0 | C14 | 66.7368379 | 33.2631621 | 0 |  |  |  |  | 1373 | EPMA mapping
|  |  |  | BCC | 4.495403325 | 95.50459667 | 0 | MU | 51.43823957 | 48.56176043 | 0 |  |  |  |  | 1373 | EPMA mapping
|  |  |  | MU | 54.99684348 | 45.00315652 | 0 | C14 | 67.09969156 | 32.90030844 | 0 |  |  |  |  | 1373 | EPMA mapping
|  |  |  | C14 | 35.14212945 | 24.74226359 | 40.11560696 | hP24 | 24.97236027 | 19.75411092 | 55.27352882 |  |  |  |  | 1373 | EPMA mapping
|  |  |  | C14 | 34.60645624 | 24.92875055 | 40.46479321 | hP24 | 23.80543402 | 20.6014411 | 55.59312488 |  |  |  |  | 1373 | EPMA mapping
|  |  |  | C14 | 33.38677829 | 25.30666257 | 41.30655914 | hP24 | 22.96392978 | 21.07569008 | 55.96038014 |  |  |  |  | 1373 | EPMA mapping
|  |  | BCC + MU | BCC | 0.03658199 | 0.9618759 | 0.001542101 | MU | 0.5063892 | 0.4933221 | 0.0002887795 |  |  |  |  | 1373 | EPMA scans
|  |  | C14 + MU | C14 | 0.6474648 | 0.3519954 | 0.000539748 | MU | 0.5157602 | 0.4834111 | 0.0008286768 |  |  |  |  | 1373 | EPMA scans
|  |  | FCC + C14 | FCC | 0.9940463 | 0.005953711 | 0 | C14 | 0.7232166 | 0.2756249 | 0.001158504 |  |  |  |  | 1373 | EPMA scans
|  |  | DELTA + MU | DELTA | 0 | 0.2539298 | 0.7460702 | MU | 0 | 0.4856606 | 0.5143394 |  |  |  |  | 1373 | EPMA scans
|  |  | FCC + DELTA | FCC | 0.0001791624 | 0.1221026 | 0.8777182 | DELTA | 0.0001543569 | 0.2368208 | 0.7630248 |  |  |  |  | 1373 | EPMA scans
|  |  | FCC + DELTA | FCC | 0.1779706 | 0.07877975 | 0.7432496 | DELTA | 0.03433511 | 0.2369641 | 0.7287007 |  |  |  |  | 1373 | EPMA scans
|  |  | DELTA + MU | DELTA | 0.005864979 | 0.2591463 | 0.7349888 | MU | 0.005947459 | 0.5105484 | 0.4835042 |  |  |  |  | 1373 | EPMA scans
|  |  | FCC + DELTA | FCC | 0.1730631 | 0.08050219 | 0.7464347 | DELTA | 0.02856023 | 0.2375158 | 0.7339239 |  |  |  |  | 1373 | EPMA scans
|  |  | FCC + DELTA | FCC | 0.2046322 | 0.07589036 | 0.7194775 | DELTA | 0.03601594 | 0.2365819 | 0.7274022 |  |  |  |  | 1373 | EPMA scans
|  |  | FCC + DELTA | FCC | 0.3294217 | 0.07605612 | 0.5945222 | DELTA | 0.07330954 | 0.2412019 | 0.6854885 |  |  |  |  | 1373 | EPMA scans
|  |  | FCC + DELTA | FCC | 0.0106041 | 0.1198643 | 0.8695316 | DELTA | 0.00198816 | 0.2387381 | 0.7592738 |  |  |  |  | 1373 | EPMA scans
|  |  | FCC + C14 | FCC | 0.5229274 | 0.03922894 | 0.4378436 | C14 | 0.4066279 | 0.2659345 | 0.3274376 |  |  |  |  | 1373 | EPMA scans
|  |  | FCC + C14 | FCC | 0.6276426 | 0.01826803 | 0.3540893 | C14 | 0.4833929 | 0.2683223 | 0.2482849 |  |  |  |  | 1373 | EPMA scans
|  |  | BCC + MU | BCC | 0.0196671 | 0.9697173 | 0.01061563 | MU | 0.2868239 | 0.5168409 | 0.1963353 |  |  |  |  | 1373 | EPMA scans
|  |  | C14 + MU | C14 | 0.5124523 | 0.3521469 | 0.1354009 | MU | 0.3535034 | 0.4801723 | 0.1663243 |  |  |  |  | 1373 | EPMA scans
|  |  | BCC + MU | BCC | 0.0256007 | 0.9637046 | 0.01069471 | MU | 0.3090935 | 0.52568 | 0.1652264 |  |  |  |  | 1373 | EPMA scans
|  |  | C14 + MU | C14 | 0.5411283 | 0.3501157 | 0.108756 | MU | 0.3753927 | 0.4847245 | 0.1398828 |  |  |  |  | 1373 | EPMA scans
|  |  | BCC + MU | BCC | 0.02516057 | 0.9678714 | 0.006968042 | MU | 0.3770543 | 0.5068194 | 0.1161263 |  |  |  |  | 1373 | EPMA scans
|  |  | C14 + MU | C14 | 0.5760356 | 0.3514464 | 0.07251802 | MU | 0.4135083 | 0.4873009 | 0.09919081 |  |  |  |  | 1373 | EPMA scans
|  |  | BCC + MU | BCC | 0.05179778 | 0.9407099 | 0.007492276 | MU | 0.4469812 | 0.4968951 | 0.05612369 |  |  |  |  | 1373 | EPMA scans
|  |  | C14 + MU | C14 | 0.6120497 | 0.3510001 | 0.03695016 | MU | 0.4603095 | 0.488534 | 0.05115648 |  |  |  |  | 1373 | EPMA scans
|  |  | BCC + MU | BCC | 0.03152641 | 0.9660245 | 0.002449049 | MU | 0.5000347 | 0.4885331 | 0.01143223 |  |  |  |  | 1373 | EPMA scans
|  |  | C14 + MU | C14 | 0.6443355 | 0.3484571 | 0.007207399 | MU | 0.5311925 | 0.4596438 | 0.009163676 |  |  |  |  | 1373 | EPMA scans
|  |  | FCC + DELTA | FCC | 0.03206543 | 0.1130132 | 0.8549213 | DELTA | 0.005472206 | 0.2450495 | 0.7494783 |  |  |  |  | 1373 | EPMA scans
|  |  | FCC + DELTA | FCC | 0.09067113 | 0.09516601 | 0.8141629 | DELTA | 0.01864701 | 0.2338299 | 0.747523 |  |  |  |  | 1373 | EPMA scans
|  |  | C14 + DELTA | C14 | 0.2865717 | 0.3068655 | 0.4065629 | DELTA | 0.06305531 | 0.2522858 | 0.6846589 |  |  |  |  | 1373 | EPMA scans

## Tie lines exp 1
Fe_0 | Nb_0 | Ni_0 | Phase | Phase 1 | Fe_1 | Nb_1 | Ni_1 | Phase 2 | Fe_2 | Nb_2 | Ni_2 | Phase 3 | Fe_3 | Nb_3 | Ni_3 | T/K | Ref | Components
|  |  |  | C14 | 62.242339 | 32.5725176 | 5.185143398 | MU | 45.40485787 | 47.4751978 | 7.119944324 |  |  |  |  | 1373 | EPMA mapping
|  |  |  | MU | 43.30017273 | 49.20743101 | 7.492396261 | BCC | 2.737150021 | 96.3013088 | 0.961541177 |  |  |  |  | 1373 | EPMA mapping
|  |  |  | BCC | 2.400739654 | 96.38311496 | 1.216145381 | MU | 41.83502894 | 48.67258826 | 9.492382797 |  |  |  |  | 1373 | EPMA mapping
|  |  |  | MU | 43.33728758 | 47.01309168 | 9.649620738 | C14 | 60.04991495 | 33.32224489 | 6.627840166 |  |  |  |  | 1373 | EPMA mapping
|  |  |  | BCC | 2.778900087 | 96.93372352 | 0.28737639 | MU | 39.31811288 | 49.48041597 | 11.20147115 |  |  |  |  | 1373 | EPMA mapping
|  |  |  | BCC | 3.215544404 | 96.12393866 | 0.660516936 | MU | 33.68924976 | 48.67501503 | 17.63573521 |  |  |  |  | 1373 | EPMA mapping
|  |  |  | MU | 41.22010798 | 46.85005643 | 11.92983559 | C14 | 58.38345927 | 32.4531608 | 9.163379932 |  |  |  |  | 1373 | EPMA mapping
|  |  |  | BCC | 3.115510599 | 96.44008112 | 0.444408279 | MU | 33.93476508 | 48.78101077 | 17.28422415 |  |  |  |  | 1373 | EPMA mapping
|  |  |  | MU | 35.31990012 | 49.39464687 | 15.28545302 | C14 | 55.57749997 | 33.23556293 | 11.1869371 |  |  |  |  | 1373 | EPMA mapping
|  |  |  | BCC | 3.154283598 | 95.97747057 | 0.868245833 | MU | 28.46250141 | 48.23716416 | 23.30033442 |  |  |  |  | 1373 | EPMA mapping
|  |  |  | MU | 31.6864782 | 47.42800643 | 20.88551537 | C14 | 50.54674243 | 33.87461435 | 15.57864321 |  |  |  |  | 1373 | EPMA mapping
|  |  |  | MU | 29.76424558 | 46.79257518 | 23.44317924 | C14 | 48.87350584 | 32.76530525 | 18.36118892 |  |  |  |  | 1373 | EPMA mapping
|  |  |  | C14 | 29.52666285 | 26.56080249 | 43.91253466 | DELTA | 5.505217313 | 24.57762469 | 68.917158 |  |  |  |  | 1373 | EPMA mapping
|  |  |  | C14 | 25.69148194 | 30.118268 | 44.19025006 | DELTA | 4.56927285 | 26.1050072 | 70.32571995 |  |  |  |  | 1373 | EPMA mapping
|  |  |  | MU | 4.610669469 | 44.97359221 | 50.41573832 | DELTA | 0.56553852 | 26.85985628 | 72.5746052 |  |  |  |  | 1373 | EPMA mapping
|  |  |  | DELTA | 2.357616197 | 22.3929494 | 75.2494344 | FCC | 16.61085591 | 7.655772859 | 75.73337123 |  |  |  |  | 1373 | EPMA mapping
|  |  |  | DELTA | 3.16321826 | 23.51854728 | 73.31823446 | FCC | 21.4806881 | 7.268257685 | 71.25105421 |  |  |  |  | 1373 | EPMA mapping
|  |  |  | DELTA | 4.760549982 | 22.38957695 | 72.84987307 | FCC | 27.09629871 | 6.128845625 | 66.77485566 |  |  |  |  | 1373 | EPMA mapping
|  |  |  | DELTA | 6.759813019 | 21.5791372 | 71.66104978 | FCC | 33.58251661 | 5.487206863 | 60.93027652 |  |  |  |  | 1373 | EPMA mapping
|  |  |  | DELTA | 8.518591697 | 23.13462295 | 68.34678536 | FCC | 41.07906268 | 3.402576335 | 55.51836098 |  |  |  |  | 1373 | EPMA mapping
|  |  |  | C14 | 50.33064454 | 25.40475953 | 24.26459593 | FCC | 63.58018952 | 2.547803187 | 33.8720073 |  |  |  |  | 1373 | EPMA mapping
|  |  |  | DELTA | 2.257120797 | 22.18830937 | 75.55456984 | FCC | 10.60453356 | 8.24158781 | 81.15387863 |  |  |  |  | 1373 | EPMA mapping
|  |  |  | DELTA | 1.047158574 | 20.75835761 | 78.19448381 | FCC | 6.216418436 | 9.766634977 | 84.01694659 |  |  |  |  | 1373 | EPMA mapping
|  |  |  | DELTA | 0.787695947 | 21.4049912 | 77.80731285 | FCC | 4.404584206 | 10.93690413 | 84.65851167 |  |  |  |  | 1373 | EPMA mapping
|  |  |  | DELTA | 1.142045081 | 23.00025717 | 75.85769775 | FCC | 5.058856763 | 10.9626412 | 83.97850203 |  |  |  |  | 1373 | EPMA mapping
|  |  |  | C14 | 46.26714278 | 25.50533375 | 28.22752347 | FCC | 57.63048407 | 4.352588462 | 38.01692747 |  |  |  |  | 1373 | EPMA mapping
|  |  |  | BCC | 0 | 98.147 | 1.853 | MU | 0 | 55.682 | 44.318 |  |  |  |  | 1373 | EPMA mapping
|  |  |  | MU | 0 | 46.947 | 53.053 | DELTA | 0 | 24.998 | 75.002 |  |  |  |  | 1373 | EPMA mapping
|  |  |  | DELTA | 0 | 22.674 | 77.326 | FCC | 0 | 11.841 | 88.159 |  |  |  |  | 1373 | EPMA mapping
|  |  |  | FCC | 95.58074753 | 1.025573061 | 3.393679413 | C14 | 71.47588854 | 26.26357282 | 2.260538643 |  |  |  |  | 1373 | EPMA mapping
|  |  |  | C14 | 74.20095228 | 25.62323865 | 0.175809069 | FCC | 98.77392076 | 0.541413259 | 0.684665981 |  |  |  |  | 1373 | EPMA mapping
|  |  |  | FCC | 99.07474076 | 0.735642931 | 0.189616306 | C14 | 73.31451839 | 26.68548161 | 0 |  |  |  |  | 1373 | EPMA mapping
|  |  |  | C14 | 74.78249547 | 25.21750453 | 0 | FCC | 99.62751357 | 0.37248643 | 0 |  |  |  |  | 1373 | EPMA mapping
|  |  |  | C14 | 67.21277005 | 32.06299475 | 0.7242352 | MU | 54.26099927 | 45.46798604 | 0.271014691 |  |  |  |  | 1373 | EPMA mapping
|  |  |  | MU | 50.53245919 | 49.06932699 | 0.398213821 | BCC | 4.775567408 | 95.22443259 | 0 |  |  |  |  | 1373 | EPMA mapping
|  |  |  | BCC | 4.792150507 | 95.20784949 | 0 | MU | 51.2757892 | 48.7242108 | 0 |  |  |  |  | 1373 | EPMA mapping
|  |  |  | MU | 55.35280525 | 44.64719475 | 0 | C14 | 66.94966462 | 32.98580774 | 0.064527643 |  |  |  |  | 1373 | EPMA mapping
|  |  |  | BCC | 4.427739971 | 95.57226003 | 0 | MU | 51.83677137 | 48.16322863 | 0 |  |  |  |  | 1373 | EPMA mapping
|  |  |  | MU | 56.13880883 | 43.86119117 | 0 | C14 | 66.7368379 | 33.2631621 | 0 |  |  |  |  | 1373 | EPMA mapping
|  |  |  | BCC | 4.495403325 | 95.50459667 | 0 | MU | 51.43823957 | 48.56176043 | 0 |  |  |  |  | 1373 | EPMA mapping
|  |  |  | MU | 54.99684348 | 45.00315652 | 0 | C14 | 67.09969156 | 32.90030844 | 0 |  |  |  |  | 1373 | EPMA mapping
|  |  |  | C14 | 35.14212945 | 24.74226359 | 40.11560696 | hP24 | 24.97236027 | 19.75411092 | 55.27352882 |  |  |  |  | 1373 | EPMA mapping
|  |  |  | C14 | 34.60645624 | 24.92875055 | 40.46479321 | hP24 | 23.80543402 | 20.6014411 | 55.59312488 |  |  |  |  | 1373 | EPMA mapping
|  |  |  | C14 | 33.38677829 | 25.30666257 | 41.30655914 | hP24 | 22.96392978 | 21.07569008 | 55.96038014 |  |  |  |  | 1373 | EPMA mapping
| BCC + MU |  |  | BCC | 0.03658199 | 0.9618759 | 0.001542101 | MU | 0.5063892 | 0.4933221 | 0.0002887795 |  |  |  |  | 1373 | EPMA scans
| C14 + MU |  |  | C14 | 0.6474648 | 0.3519954 | 0.000539748 | MU | 0.5157602 | 0.4834111 | 0.0008286768 |  |  |  |  | 1373 | EPMA scans
| FCC + C14 |  |  | FCC | 0.9940463 | 0.005953711 | 0 | C14 | 0.7232166 | 0.2756249 | 0.001158504 |  |  |  |  | 1373 | EPMA scans
| DELTA + MU |  |  | DELTA | 0 | 0.2539298 | 0.7460702 | MU | 0 | 0.4856606 | 0.5143394 |  |  |  |  | 1373 | EPMA scans
| FCC + DELTA |  |  | FCC | 0.0001791624 | 0.1221026 | 0.8777182 | DELTA | 0.0001543569 | 0.2368208 | 0.7630248 |  |  |  |  | 1373 | EPMA scans
| FCC + DELTA |  |  | FCC | 0.1779706 | 0.07877975 | 0.7432496 | DELTA | 0.03433511 | 0.2369641 | 0.7287007 |  |  |  |  | 1373 | EPMA scans
| DELTA + MU |  |  | DELTA | 0.005864979 | 0.2591463 | 0.7349888 | MU | 0.005947459 | 0.5105484 | 0.4835042 |  |  |  |  | 1373 | EPMA scans
| FCC + DELTA |  |  | FCC | 0.1730631 | 0.08050219 | 0.7464347 | DELTA | 0.02856023 | 0.2375158 | 0.7339239 |  |  |  |  | 1373 | EPMA scans
| FCC + DELTA |  |  | FCC | 0.2046322 | 0.07589036 | 0.7194775 | DELTA | 0.03601594 | 0.2365819 | 0.7274022 |  |  |  |  | 1373 | EPMA scans
| FCC + DELTA |  |  | FCC | 0.3294217 | 0.07605612 | 0.5945222 | DELTA | 0.07330954 | 0.2412019 | 0.6854885 |  |  |  |  | 1373 | EPMA scans
| FCC + DELTA |  |  | FCC | 0.0106041 | 0.1198643 | 0.8695316 | DELTA | 0.00198816 | 0.2387381 | 0.7592738 |  |  |  |  | 1373 | EPMA scans
| FCC + C14 |  |  | FCC | 0.5229274 | 0.03922894 | 0.4378436 | C14 | 0.4066279 | 0.2659345 | 0.3274376 |  |  |  |  | 1373 | EPMA scans
| FCC + C14 |  |  | FCC | 0.6276426 | 0.01826803 | 0.3540893 | C14 | 0.4833929 | 0.2683223 | 0.2482849 |  |  |  |  | 1373 | EPMA scans
| BCC + MU |  |  | BCC | 0.0196671 | 0.9697173 | 0.01061563 | MU | 0.2868239 | 0.5168409 | 0.1963353 |  |  |  |  | 1373 | EPMA scans
| C14 + MU |  |  | C14 | 0.5124523 | 0.3521469 | 0.1354009 | MU | 0.3535034 | 0.4801723 | 0.1663243 |  |  |  |  | 1373 | EPMA scans
| BCC + MU |  |  | BCC | 0.0256007 | 0.9637046 | 0.01069471 | MU | 0.3090935 | 0.52568 | 0.1652264 |  |  |  |  | 1373 | EPMA scans
| C14 + MU |  |  | C14 | 0.5411283 | 0.3501157 | 0.108756 | MU | 0.3753927 | 0.4847245 | 0.1398828 |  |  |  |  | 1373 | EPMA scans
| BCC + MU |  |  | BCC | 0.02516057 | 0.9678714 | 0.006968042 | MU | 0.3770543 | 0.5068194 | 0.1161263 |  |  |  |  | 1373 | EPMA scans
| C14 + MU |  |  | C14 | 0.5760356 | 0.3514464 | 0.07251802 | MU | 0.4135083 | 0.4873009 | 0.09919081 |  |  |  |  | 1373 | EPMA scans
| BCC + MU |  |  | BCC | 0.05179778 | 0.9407099 | 0.007492276 | MU | 0.4469812 | 0.4968951 | 0.05612369 |  |  |  |  | 1373 | EPMA scans
| C14 + MU |  |  | C14 | 0.6120497 | 0.3510001 | 0.03695016 | MU | 0.4603095 | 0.488534 | 0.05115648 |  |  |  |  | 1373 | EPMA scans
| BCC + MU |  |  | BCC | 0.03152641 | 0.9660245 | 0.002449049 | MU | 0.5000347 | 0.4885331 | 0.01143223 |  |  |  |  | 1373 | EPMA scans
| C14 + MU |  |  | C14 | 0.6443355 | 0.3484571 | 0.007207399 | MU | 0.5311925 | 0.4596438 | 0.009163676 |  |  |  |  | 1373 | EPMA scans
| FCC + DELTA |  |  | FCC | 0.03206543 | 0.1130132 | 0.8549213 | DELTA | 0.005472206 | 0.2450495 | 0.7494783 |  |  |  |  | 1373 | EPMA scans
| FCC + DELTA |  |  | FCC | 0.09067113 | 0.09516601 | 0.8141629 | DELTA | 0.01864701 | 0.2338299 | 0.747523 |  |  |  |  | 1373 | EPMA scans
| C14 + DELTA |  |  | C14 | 0.2865717 | 0.3068655 | 0.4065629 | DELTA | 0.06305531 | 0.2522858 | 0.6846589 |  |  |  |  | 1373 | EPMA scans

## Tie lines exp 2
Fe_0 | Nb_0 | Ni_0 | Phase | Phase 1 | Fe_1 | Nb_1 | Ni_1 | Phase 2 | Fe_2 | Nb_2 | Ni_2 | Phase 3 | Fe_3 | Nb_3 | Ni_3 | T/K | Ref | Components
|  |  |  | BCC | 0.03658199 | 0.9618759 | 0.001542101 | MU | 0.5063892 | 0.4933221 | 0.0002887795 |  |  |  |  | 1373 | EPMA scans
|  |  |  | MU | 0.5157602 | 0.4834111 | 0.0008286768 | C14 | 0.6474648 | 0.3519954 | 0.000539748 |  |  |  |  | 1373 | EPMA scans
|  |  |  | C14 | 0.7232166 | 0.2756249 | 0.001158504 | FCC | 0.9940463 | 0.005953711 | 0 |  |  |  |  | 1373 | EPMA scans
|  |  |  | BCC | 0 | 0.986407 | 0.01359297 | Nb2Ni | 0 | 0.665911 | 0.334089 |  |  |  |  | 1373 | EPMA scans
|  |  |  | Nb2Ni | 0 | 0.6649315 | 0.3350685 | MU | 0.0004255388 | 0.5329709 | 0.4666035 |  |  |  |  | 1373 | EPMA scans
|  |  |  | MU | 0 | 0.4856606 | 0.5143394 | DELTA | 0 | 0.2539298 | 0.7460702 |  |  |  |  | 1373 | EPMA scans
|  |  |  | DELTA | 0.0001543569 | 0.2368208 | 0.7630248 | FCC | 0.0001791624 | 0.1221026 | 0.8777182 |  |  |  |  | 1373 | EPMA scans
|  |  |  | BCC | 0.00856002 | 0.9754256 | 0.01601443 | Nb2Ni | 0.03515783 | 0.6990564 | 0.2657857 |  |  |  |  | 1373 | EPMA scans
|  |  |  | Nb2Ni | 0.06622405 | 0.6289054 | 0.3048706 | C14 | 0.2728569 | 0.3430799 | 0.3840632 |  |  |  |  | 1373 | EPMA scans
|  |  |  | DELTA | 0.03433511 | 0.2369641 | 0.7287007 | FCC | 0.1779706 | 0.07877975 | 0.7432496 |  |  |  |  | 1373 | EPMA scans
|  |  |  | MU | 0.005947459 | 0.5105484 | 0.4835042 | DELTA | 0.005864979 | 0.2591463 | 0.7349888 |  |  |  |  | 1373 | EPMA scans
|  |  |  | DELTA | 0.02856023 | 0.2375158 | 0.7339239 | FCC | 0.1730631 | 0.08050219 | 0.7464347 |  |  |  |  | 1373 | EPMA scans
|  |  |  | DELTA | 0.03601594 | 0.2365819 | 0.7274022 | FCC | 0.2046322 | 0.07589036 | 0.7194775 |  |  |  |  | 1373 | EPMA scans
|  |  |  | DELTA | 0.07330954 | 0.2412019 | 0.6854885 | FCC | 0.3294217 | 0.07605612 | 0.5945222 |  |  |  |  | 1373 | EPMA scans
|  |  |  | Nb2Ni | 0.052816 | 0.6435457 | 0.3036383 | C14 | 0.2586697 | 0.3385457 | 0.4027846 |  |  |  |  | 1373 | EPMA scans
|  |  |  | Nb2Ni | 0.05560952 | 0.6411851 | 0.3032054 | C14 | 0.2450978 | 0.3396659 | 0.4152363 |  |  |  |  | 1373 | EPMA scans
|  |  |  | Nb2Ni | 0.04620696 | 0.6537883 | 0.3000047 | C14 | 0.2840046 | 0.3388888 | 0.3771066 |  |  |  |  | 1373 | EPMA scans
|  |  |  | BCC | 0.007183971 | 0.9805075 | 0.01230851 | Nb2Ni | 0.03676317 | 0.6799501 | 0.2832867 |  |  |  |  | 1373 | EPMA scans
|  |  |  | Nb2Ni | 0.05021101 | 0.6545787 | 0.2952103 | C14 | 0.2910942 | 0.3382194 | 0.3706864 |  |  |  |  | 1373 | EPMA scans
|  |  |  | DELTA | 0.00198816 | 0.2387381 | 0.7592738 | FCC | 0.0106041 | 0.1198643 | 0.8695316 |  |  |  |  | 1373 | EPMA scans
|  |  |  | BCC | 0.0144864 | 0.973436 | 0.01207761 | Nb2Ni | 0.1397569 | 0.6349111 | 0.225332 |  |  |  |  | 1373 | EPMA scans
|  |  |  | Nb2Ni | 0.06343644 | 0.6575939 | 0.2789697 | C14 | 0.329311 | 0.3666679 | 0.3040212 |  |  |  |  | 1373 | EPMA scans
|  |  |  | C14 | 0.4066279 | 0.2659345 | 0.3274376 | FCC | 0.5229274 | 0.03922894 | 0.4378436 |  |  |  |  | 1373 | EPMA scans
|  |  |  | FCC | 0.6276426 | 0.01826803 | 0.3540893 | C14 | 0.4833929 | 0.2683223 | 0.2482849 |  |  |  |  | 1373 | EPMA scans
|  |  |  | BCC | 0.0196671 | 0.9697173 | 0.01061563 | MU | 0.2868239 | 0.5168409 | 0.1963353 |  |  |  |  | 1373 | EPMA scans
|  |  |  | MU | 0.3535034 | 0.4801723 | 0.1663243 | C14 | 0.5124523 | 0.3521469 | 0.1354009 |  |  |  |  | 1373 | EPMA scans
|  |  |  | BCC | 0.0256007 | 0.9637046 | 0.01069471 | MU | 0.3090935 | 0.52568 | 0.1652264 |  |  |  |  | 1373 | EPMA scans
|  |  |  | MU | 0.3753927 | 0.4847245 | 0.1398828 | C14 | 0.5411283 | 0.3501157 | 0.108756 |  |  |  |  | 1373 | EPMA scans
|  |  |  | BCC | 0.02516057 | 0.9678714 | 0.006968042 | MU | 0.3770543 | 0.5068194 | 0.1161263 |  |  |  |  | 1373 | EPMA scans
|  |  |  | MU | 0.4135083 | 0.4873009 | 0.09919081 | C14 | 0.5760356 | 0.3514464 | 0.07251802 |  |  |  |  | 1373 | EPMA scans
|  |  |  | BCC | 0.05179778 | 0.9407099 | 0.007492276 | MU | 0.4469812 | 0.4968951 | 0.05612369 |  |  |  |  | 1373 | EPMA scans
|  |  |  | MU | 0.4603095 | 0.488534 | 0.05115648 | C14 | 0.6120497 | 0.3510001 | 0.03695016 |  |  |  |  | 1373 | EPMA scans
|  |  |  | BCC | 0.03152641 | 0.9660245 | 0.002449049 | MU | 0.5000347 | 0.4885331 | 0.01143223 |  |  |  |  | 1373 | EPMA scans
|  |  |  | MU | 0.5311925 | 0.4596438 | 0.009163676 | C14 | 0.6443355 | 0.3484571 | 0.007207399 |  |  |  |  | 1373 | EPMA scans
|  |  |  | BCC | 0.000763044 | 0.9788438 | 0.02039317 | Nb2Ni | 0.002052901 | 0.6505529 | 0.3473942 |  |  |  |  | 1373 | EPMA scans
|  |  |  | Nb2Ni | 0.0006673022 | 0.6699734 | 0.3293593 | MU | 0.003748028 | 0.5400603 | 0.4561917 |  |  |  |  | 1373 | EPMA scans
|  |  |  | DELTA | 0.005472206 | 0.2450495 | 0.7494783 | FCC | 0.03206543 | 0.1130132 | 0.8549213 |  |  |  |  | 1373 | EPMA scans
|  |  |  | BCC | 0.001755436 | 0.9799929 | 0.01825166 | Nb2Ni | 0.003993367 | 0.6759134 | 0.3200933 |  |  |  |  | 1373 | EPMA scans
|  |  |  | Nb2Ni | 0.004515818 | 0.6612812 | 0.334203 | MU | 0.01809588 | 0.532352 | 0.4495521 |  |  |  |  | 1373 | EPMA scans
|  |  |  | DELTA | 0.01162796 | 0.2578081 | 0.730564 | Nb2Ni | 0.009302475 | 0.6653108 | 0.3253867 |  |  |  |  | 1373 | EPMA scans
|  |  |  | BCC | 0.005719833 | 0.9776272 | 0.01665296 | Nb2Ni | 0.01800017 | 0.6788571 | 0.3031427 |  |  |  |  | 1373 | EPMA scans
|  |  |  | Nb2Ni | 0.01710839 | 0.6754183 | 0.3074733 | BCC | 0.006699456 | 0.9653708 | 0.02792975 |  |  |  |  | 1373 | EPMA scans
|  |  |  | BCC | 0.007778942 | 0.9633663 | 0.02885472 | Nb2Ni | 0.0188955 | 0.673726 | 0.3073785 |  |  |  |  | 1373 | EPMA scans
|  |  |  | DELTA | 0.01864701 | 0.2338299 | 0.747523 | FCC | 0.09067113 | 0.09516601 | 0.8141629 |  |  |  |  | 1373 | EPMA scans
|  |  |  | Nb2Ni | 0.03709611 | 0.6549616 | 0.3079423 | C14 | 0.258699 | 0.3347067 | 0.4065943 |  |  |  |  | 1373 | EPMA scans
|  |  |  | C14 | 0.2865717 | 0.3068655 | 0.4065629 | DELTA | 0.06305531 | 0.2522858 | 0.6846589 |  |  |  |  | 1373 | EPMA scans
|  |  |  | BCC | 0.007195043 | 0.9771947 | 0.01561026 | Nb2Ni | 0.02663692 | 0.6806443 | 0.2927188 |  |  |  |  | 1373 | EPMA scans
|  |  |  | Nb2Ni | 0.04966285 | 0.6484312 | 0.3019059 | C14 | 0.2646594 | 0.3324708 | 0.4028698 |  |  |  |  | 1373 | EPMA scans
|  |  |  | C14 | 62.242339 | 32.5725176 | 5.185143398 | MU | 45.40485787 | 47.4751978 | 7.119944324 |  |  |  |  | 1373 | EPMA mapping
|  |  |  | MU | 43.30017273 | 49.20743101 | 7.492396261 | BCC | 2.737150021 | 96.3013088 | 0.961541177 |  |  |  |  | 1373 | EPMA mapping
|  |  |  | BCC | 2.400739654 | 96.38311496 | 1.216145381 | MU | 41.83502894 | 48.67258826 | 9.492382797 |  |  |  |  | 1373 | EPMA mapping
|  |  |  | MU | 43.33728758 | 47.01309168 | 9.649620738 | C14 | 60.04991495 | 33.32224489 | 6.627840166 |  |  |  |  | 1373 | EPMA mapping
|  |  |  | BCC | 2.778900087 | 96.93372352 | 0.28737639 | MU | 39.31811288 | 49.48041597 | 11.20147115 |  |  |  |  | 1373 | EPMA mapping
|  |  |  | BCC | 3.215544404 | 96.12393866 | 0.660516936 | MU | 33.68924976 | 48.67501503 | 17.63573521 |  |  |  |  | 1373 | EPMA mapping
|  |  |  | MU | 41.22010798 | 46.85005643 | 11.92983559 | C14 | 58.38345927 | 32.4531608 | 9.163379932 |  |  |  |  | 1373 | EPMA mapping
|  |  |  | BCC | 3.115510599 | 96.44008112 | 0.444408279 | MU | 33.93476508 | 48.78101077 | 17.28422415 |  |  |  |  | 1373 | EPMA mapping
|  |  |  | MU | 35.31990012 | 49.39464687 | 15.28545302 | C14 | 55.57749997 | 33.23556293 | 11.1869371 |  |  |  |  | 1373 | EPMA mapping
|  |  |  | BCC | 3.154283598 | 95.97747057 | 0.868245833 | MU | 28.46250141 | 48.23716416 | 23.30033442 |  |  |  |  | 1373 | EPMA mapping
|  |  |  | MU | 31.6864782 | 47.42800643 | 20.88551537 | C14 | 50.54674243 | 33.87461435 | 15.57864321 |  |  |  |  | 1373 | EPMA mapping
|  |  |  | MU | 29.76424558 | 46.79257518 | 23.44317924 | C14 | 48.87350584 | 32.76530525 | 18.36118892 |  |  |  |  | 1373 | EPMA mapping
|  |  |  | Nb2Ni | 8.148778544 | 64.04147038 | 27.80975107 | MU | 27.48187418 | 46.83847864 | 25.67964718 |  |  |  |  | 1373 | EPMA mapping
|  |  |  | BCC | 1.197870796 | 97.9192408 | 0.8828884 | Nb2Ni | 5.882314318 | 66.6934424 | 27.42424328 |  |  |  |  | 1373 | EPMA mapping
|  |  |  | Nb2Ni | 6.003098469 | 63.20267063 | 30.7942309 | C14 | 31.07281303 | 34.23188917 | 34.6952978 |  |  |  |  | 1373 | EPMA mapping
|  |  |  | Nb2Ni | 6.873203959 | 63.29209613 | 29.83469991 | C14 | 38.31825457 | 33.66124136 | 28.02050407 |  |  |  |  | 1373 | EPMA mapping
|  |  |  | BCC | 0.43224505 | 98.278003 | 1.289751951 | Nb2Ni | 2.973282068 | 66.19225417 | 30.83446376 |  |  |  |  | 1373 | EPMA mapping
|  |  |  | BCC | 0.547019998 | 97.90604838 | 1.546931618 | Nb2Ni | 1.598501578 | 65.49253501 | 32.90896342 |  |  |  |  | 1373 | EPMA mapping
|  |  |  | BCC | 0.446836599 | 97.58745606 | 1.965707338 | Nb2Ni | 0 | 67.22160969 | 32.77839031 |  |  |  |  | 1373 | EPMA mapping
|  |  |  | BCC | 0.152985383 | 98.9499774 | 0.89703722 | Nb2Ni | 0.829691421 | 66.10938467 | 33.06092391 |  |  |  |  | 1373 | EPMA mapping
|  |  |  | C14 | 29.52666285 | 26.56080249 | 43.91253466 | DELTA | 5.505217313 | 24.57762469 | 68.917158 |  |  |  |  | 1373 | EPMA mapping
|  |  |  | C14 | 25.69148194 | 30.118268 | 44.19025006 | DELTA | 4.56927285 | 26.1050072 | 70.32571995 |  |  |  |  | 1373 | EPMA mapping
|  |  |  | BCC | 0.181252147 | 98.17729586 | 1.641451994 | Nb2Ni | 0.779842665 | 66.04420634 | 33.17595099 |  |  |  |  | 1373 | EPMA mapping
|  |  |  | BCC | 0.225064119 | 97.54100594 | 2.233929937 | Nb2Ni | 0.03906921 | 67.49009485 | 32.47083594 |  |  |  |  | 1373 | EPMA mapping
|  |  |  | Nb2Ni | 0.579018755 | 66.32929541 | 33.09168584 | MU | 1.720359557 | 47.46608138 | 50.81355906 |  |  |  |  | 1373 | EPMA mapping
|  |  |  | Nb2Ni | 0.632227665 | 65.50808899 | 33.85968335 | MU | 1.74052626 | 48.61258175 | 49.64689199 |  |  |  |  | 1373 | EPMA mapping
|  |  |  | Nb2Ni | 0.484936569 | 64.77335673 | 34.7417067 | MU | 3.004653158 | 48.94376431 | 48.05158253 |  |  |  |  | 1373 | EPMA mapping
|  |  |  | Nb2Ni | 0.754966853 | 64.04624113 | 35.19879201 | DELTA | 0.220063208 | 27.93580756 | 71.84412924 |  |  |  |  | 1373 | EPMA mapping
|  |  |  | MU | 4.610669469 | 44.97359221 | 50.41573832 | DELTA | 0.56553852 | 26.85985628 | 72.5746052 |  |  |  |  | 1373 | EPMA mapping
|  |  |  | Nb2Ni | 2.129048004 | 63.00279071 | 34.86816128 | DELTA | 0.998364567 | 25.20294283 | 73.7986926 |  |  |  |  | 1373 | EPMA mapping
|  |  |  | DELTA | 2.357616197 | 22.3929494 | 75.2494344 | FCC | 16.61085591 | 7.655772859 | 75.73337123 |  |  |  |  | 1373 | EPMA mapping
|  |  |  | DELTA | 3.16321826 | 23.51854728 | 73.31823446 | FCC | 21.4806881 | 7.268257685 | 71.25105421 |  |  |  |  | 1373 | EPMA mapping
|  |  |  | DELTA | 4.760549982 | 22.38957695 | 72.84987307 | FCC | 27.09629871 | 6.128845625 | 66.77485566 |  |  |  |  | 1373 | EPMA mapping
|  |  |  | DELTA | 6.759813019 | 21.5791372 | 71.66104978 | FCC | 33.58251661 | 5.487206863 | 60.93027652 |  |  |  |  | 1373 | EPMA mapping
|  |  |  | DELTA | 8.518591697 | 23.13462295 | 68.34678536 | FCC | 41.07906268 | 3.402576335 | 55.51836098 |  |  |  |  | 1373 | EPMA mapping
|  |  |  | C14 | 50.33064454 | 25.40475953 | 24.26459593 | FCC | 63.58018952 | 2.547803187 | 33.8720073 |  |  |  |  | 1373 | EPMA mapping
|  |  |  | DELTA | 2.257120797 | 22.18830937 | 75.55456984 | FCC | 10.60453356 | 8.24158781 | 81.15387863 |  |  |  |  | 1373 | EPMA mapping
|  |  |  | DELTA | 1.047158574 | 20.75835761 | 78.19448381 | FCC | 6.216418436 | 9.766634977 | 84.01694659 |  |  |  |  | 1373 | EPMA mapping
|  |  |  | DELTA | 0.787695947 | 21.4049912 | 77.80731285 | FCC | 4.404584206 | 10.93690413 | 84.65851167 |  |  |  |  | 1373 | EPMA mapping
|  |  |  | DELTA | 1.142045081 | 23.00025717 | 75.85769775 | FCC | 5.058856763 | 10.9626412 | 83.97850203 |  |  |  |  | 1373 | EPMA mapping
|  |  |  | C14 | 46.26714278 | 25.50533375 | 28.22752347 | FCC | 57.63048407 | 4.352588462 | 38.01692747 |  |  |  |  | 1373 | EPMA mapping
|  |  |  | BCC | 0 | 98.147 | 1.853 | MU | 0 | 55.682 | 44.318 |  |  |  |  | 1373 | EPMA mapping
|  |  |  | MU | 0 | 46.947 | 53.053 | DELTA | 0 | 24.998 | 75.002 |  |  |  |  | 1373 | EPMA mapping
|  |  |  | DELTA | 0 | 22.674 | 77.326 | FCC | 0 | 11.841 | 88.159 |  |  |  |  | 1373 | EPMA mapping
|  |  |  | FCC | 95.58074753 | 1.025573061 | 3.393679413 | C14 | 71.47588854 | 26.26357282 | 2.260538643 |  |  |  |  | 1373 | EPMA mapping
|  |  |  | C14 | 74.20095228 | 25.62323865 | 0.175809069 | FCC | 98.77392076 | 0.541413259 | 0.684665981 |  |  |  |  | 1373 | EPMA mapping
|  |  |  | FCC | 99.07474076 | 0.735642931 | 0.189616306 | C14 | 73.31451839 | 26.68548161 | 0 |  |  |  |  | 1373 | EPMA mapping
|  |  |  | C14 | 74.78249547 | 25.21750453 | 0 | FCC | 99.62751357 | 0.37248643 | 0 |  |  |  |  | 1373 | EPMA mapping
|  |  |  | C14 | 67.21277005 | 32.06299475 | 0.7242352 | MU | 54.26099927 | 45.46798604 | 0.271014691 |  |  |  |  | 1373 | EPMA mapping
|  |  |  | MU | 50.53245919 | 49.06932699 | 0.398213821 | BCC | 4.775567408 | 95.22443259 | 0 |  |  |  |  | 1373 | EPMA mapping
|  |  |  | BCC | 4.792150507 | 95.20784949 | 0 | MU | 51.2757892 | 48.7242108 | 0 |  |  |  |  | 1373 | EPMA mapping
|  |  |  | MU | 55.35280525 | 44.64719475 | 0 | C14 | 66.94966462 | 32.98580774 | 0.064527643 |  |  |  |  | 1373 | EPMA mapping
|  |  |  | BCC | 4.427739971 | 95.57226003 | 0 | MU | 51.83677137 | 48.16322863 | 0 |  |  |  |  | 1373 | EPMA mapping
|  |  |  | MU | 56.13880883 | 43.86119117 | 0 | C14 | 66.7368379 | 33.2631621 | 0 |  |  |  |  | 1373 | EPMA mapping
|  |  |  | BCC | 4.495403325 | 95.50459667 | 0 | MU | 51.43823957 | 48.56176043 | 0 |  |  |  |  | 1373 | EPMA mapping
|  |  |  | MU | 54.99684348 | 45.00315652 | 0 | C14 | 67.09969156 | 32.90030844 | 0 |  |  |  |  | 1373 | EPMA mapping
|  |  |  | C14 | 35.14212945 | 24.74226359 | 40.11560696 | hP24 | 24.97236027 | 19.75411092 | 55.27352882 |  |  |  |  | 1373 | EPMA mapping
|  |  |  | C14 | 34.60645624 | 24.92875055 | 40.46479321 | hP24 | 23.80543402 | 20.6014411 | 55.59312488 |  |  |  |  | 1373 | EPMA mapping
|  |  |  | C14 | 33.38677829 | 25.30666257 | 41.30655914 | hP24 | 22.96392978 | 21.07569008 | 55.96038014 |  |  |  |  | 1373 | EPMA mapping

## EPMA data
Without Nb2Ni | BCC + MU | BCC | 0.03658199 | 0.9618759 | 0.001542101 | MU | 0.5063892 | 0.4933221 | 0.0002887795 | 1373 | EPMA data
| C14 + MU | C14 | 0.6474648 | 0.3519954 | 0.000539748 | MU | 0.5157602 | 0.4834111 | 0.0008286768 | 1373 | EPMA data
| FCC + C14 | FCC | 0.9940463 | 0.005953711 | 0 | C14 | 0.7232166 | 0.2756249 | 0.001158504 | 1373 | EPMA data
| DELTA + MU | DELTA | 0 | 0.2539298 | 0.7460702 | MU | 0 | 0.4856606 | 0.5143394 | 1373 | EPMA data
| FCC + DELTA | FCC | 0.0001791624 | 0.1221026 | 0.8777182 | DELTA | 0.0001543569 | 0.2368208 | 0.7630248 | 1373 | EPMA data
| FCC + DELTA | FCC | 0.1779706 | 0.07877975 | 0.7432496 | DELTA | 0.03433511 | 0.2369641 | 0.7287007 | 1373 | EPMA data
| DELTA + MU | DELTA | 0.005864979 | 0.2591463 | 0.7349888 | MU | 0.005947459 | 0.5105484 | 0.4835042 | 1373 | EPMA data
| FCC + DELTA | FCC | 0.1730631 | 0.08050219 | 0.7464347 | DELTA | 0.02856023 | 0.2375158 | 0.7339239 | 1373 | EPMA data
| FCC + DELTA | FCC | 0.2046322 | 0.07589036 | 0.7194775 | DELTA | 0.03601594 | 0.2365819 | 0.7274022 | 1373 | EPMA data
| FCC + DELTA | FCC | 0.3294217 | 0.07605612 | 0.5945222 | DELTA | 0.07330954 | 0.2412019 | 0.6854885 | 1373 | EPMA data
| FCC + DELTA | FCC | 0.0106041 | 0.1198643 | 0.8695316 | DELTA | 0.00198816 | 0.2387381 | 0.7592738 | 1373 | EPMA data
| FCC + C14 | FCC | 0.5229274 | 0.03922894 | 0.4378436 | C14 | 0.4066279 | 0.2659345 | 0.3274376 | 1373 | EPMA data
| FCC + C14 | FCC | 0.6276426 | 0.01826803 | 0.3540893 | C14 | 0.4833929 | 0.2683223 | 0.2482849 | 1373 | EPMA data
| BCC + MU | BCC | 0.0196671 | 0.9697173 | 0.01061563 | MU | 0.2868239 | 0.5168409 | 0.1963353 | 1373 | EPMA data
| C14 + MU | C14 | 0.5124523 | 0.3521469 | 0.1354009 | MU | 0.3535034 | 0.4801723 | 0.1663243 | 1373 | EPMA data
| BCC + MU | BCC | 0.0256007 | 0.9637046 | 0.01069471 | MU | 0.3090935 | 0.52568 | 0.1652264 | 1373 | EPMA data
| C14 + MU | C14 | 0.5411283 | 0.3501157 | 0.108756 | MU | 0.3753927 | 0.4847245 | 0.1398828 | 1373 | EPMA data
| BCC + MU | BCC | 0.02516057 | 0.9678714 | 0.006968042 | MU | 0.3770543 | 0.5068194 | 0.1161263 | 1373 | EPMA data
| C14 + MU | C14 | 0.5760356 | 0.3514464 | 0.07251802 | MU | 0.4135083 | 0.4873009 | 0.09919081 | 1373 | EPMA data
| BCC + MU | BCC | 0.05179778 | 0.9407099 | 0.007492276 | MU | 0.4469812 | 0.4968951 | 0.05612369 | 1373 | EPMA data
| C14 + MU | C14 | 0.6120497 | 0.3510001 | 0.03695016 | MU | 0.4603095 | 0.488534 | 0.05115648 | 1373 | EPMA data
| BCC + MU | BCC | 0.03152641 | 0.9660245 | 0.002449049 | MU | 0.5000347 | 0.4885331 | 0.01143223 | 1373 | EPMA data
| C14 + MU | C14 | 0.6443355 | 0.3484571 | 0.007207399 | MU | 0.5311925 | 0.4596438 | 0.009163676 | 1373 | EPMA data
| FCC + DELTA | FCC | 0.03206543 | 0.1130132 | 0.8549213 | DELTA | 0.005472206 | 0.2450495 | 0.7494783 | 1373 | EPMA data
| FCC + DELTA | FCC | 0.09067113 | 0.09516601 | 0.8141629 | DELTA | 0.01864701 | 0.2338299 | 0.747523 | 1373 | EPMA data
| C14 + DELTA | C14 | 0.2865717 | 0.3068655 | 0.4065629 | DELTA | 0.06305531 | 0.2522858 | 0.6846589 | 1373 | EPMA data
with Nb2Ni
|  | BCC | 0.03658199 | 0.9618759 | 0.001542101 | MU | 0.5063892 | 0.4933221 | 0.0002887795 | 1373 | EPMA data
|  | MU | 0.5157602 | 0.4834111 | 0.0008286768 | C14 | 0.6474648 | 0.3519954 | 0.000539748 | 1373 | EPMA data
|  | C14 | 0.7232166 | 0.2756249 | 0.001158504 | FCC | 0.9940463 | 0.005953711 | 0 | 1373 | EPMA data
|  | BCC | 0 | 0.986407 | 0.01359297 | Nb2Ni | 0 | 0.665911 | 0.334089 | 1373 | EPMA data
|  | Nb2Ni | 0 | 0.6649315 | 0.3350685 | MU | 0.0004255388 | 0.5329709 | 0.4666035 | 1373 | EPMA data
|  | MU | 0 | 0.4856606 | 0.5143394 | DELTA | 0 | 0.2539298 | 0.7460702 | 1373 | EPMA data
|  | DELTA | 0.0001543569 | 0.2368208 | 0.7630248 | FCC | 0.0001791624 | 0.1221026 | 0.8777182 | 1373 | EPMA data
|  | BCC | 0.00856002 | 0.9754256 | 0.01601443 | Nb2Ni | 0.03515783 | 0.6990564 | 0.2657857 | 1373 | EPMA data
|  | Nb2Ni | 0.06622405 | 0.6289054 | 0.3048706 | C14 | 0.2728569 | 0.3430799 | 0.3840632 | 1373 | EPMA data
|  | DELTA | 0.03433511 | 0.2369641 | 0.7287007 | FCC | 0.1779706 | 0.07877975 | 0.7432496 | 1373 | EPMA data
|  | MU | 0.005947459 | 0.5105484 | 0.4835042 | DELTA | 0.005864979 | 0.2591463 | 0.7349888 | 1373 | EPMA data
|  | DELTA | 0.02856023 | 0.2375158 | 0.7339239 | FCC | 0.1730631 | 0.08050219 | 0.7464347 | 1373 | EPMA data
|  | DELTA | 0.03601594 | 0.2365819 | 0.7274022 | FCC | 0.2046322 | 0.07589036 | 0.7194775 | 1373 | EPMA data
|  | DELTA | 0.07330954 | 0.2412019 | 0.6854885 | FCC | 0.3294217 | 0.07605612 | 0.5945222 | 1373 | EPMA data
|  | Nb2Ni | 0.052816 | 0.6435457 | 0.3036383 | C14 | 0.2586697 | 0.3385457 | 0.4027846 | 1373 | EPMA data
|  | Nb2Ni | 0.05560952 | 0.6411851 | 0.3032054 | C14 | 0.2450978 | 0.3396659 | 0.4152363 | 1373 | EPMA data
|  | Nb2Ni | 0.04620696 | 0.6537883 | 0.3000047 | C14 | 0.2840046 | 0.3388888 | 0.3771066 | 1373 | EPMA data
|  | BCC | 0.007183971 | 0.9805075 | 0.01230851 | Nb2Ni | 0.03676317 | 0.6799501 | 0.2832867 | 1373 | EPMA data
|  | Nb2Ni | 0.05021101 | 0.6545787 | 0.2952103 | C14 | 0.2910942 | 0.3382194 | 0.3706864 | 1373 | EPMA data
|  | DELTA | 0.00198816 | 0.2387381 | 0.7592738 | FCC | 0.0106041 | 0.1198643 | 0.8695316 | 1373 | EPMA data
|  | BCC | 0.0144864 | 0.973436 | 0.01207761 | Nb2Ni | 0.1397569 | 0.6349111 | 0.225332 | 1373 | EPMA data
|  | Nb2Ni | 0.06343644 | 0.6575939 | 0.2789697 | C14 | 0.329311 | 0.3666679 | 0.3040212 | 1373 | EPMA data
|  | C14 | 0.4066279 | 0.2659345 | 0.3274376 | FCC | 0.5229274 | 0.03922894 | 0.4378436 | 1373 | EPMA data
|  | FCC | 0.6276426 | 0.01826803 | 0.3540893 | C14 | 0.4833929 | 0.2683223 | 0.2482849 | 1373 | EPMA data
|  | BCC | 0.0196671 | 0.9697173 | 0.01061563 | MU | 0.2868239 | 0.5168409 | 0.1963353 | 1373 | EPMA data
|  | MU | 0.3535034 | 0.4801723 | 0.1663243 | C14 | 0.5124523 | 0.3521469 | 0.1354009 | 1373 | EPMA data
|  | BCC | 0.0256007 | 0.9637046 | 0.01069471 | MU | 0.3090935 | 0.52568 | 0.1652264 | 1373 | EPMA data
|  | MU | 0.3753927 | 0.4847245 | 0.1398828 | C14 | 0.5411283 | 0.3501157 | 0.108756 | 1373 | EPMA data
|  | BCC | 0.02516057 | 0.9678714 | 0.006968042 | MU | 0.3770543 | 0.5068194 | 0.1161263 | 1373 | EPMA data
|  | MU | 0.4135083 | 0.4873009 | 0.09919081 | C14 | 0.5760356 | 0.3514464 | 0.07251802 | 1373 | EPMA data
|  | BCC | 0.05179778 | 0.9407099 | 0.007492276 | MU | 0.4469812 | 0.4968951 | 0.05612369 | 1373 | EPMA data
|  | MU | 0.4603095 | 0.488534 | 0.05115648 | C14 | 0.6120497 | 0.3510001 | 0.03695016 | 1373 | EPMA data
|  | BCC | 0.03152641 | 0.9660245 | 0.002449049 | MU | 0.5000347 | 0.4885331 | 0.01143223 | 1373 | EPMA data
|  | MU | 0.5311925 | 0.4596438 | 0.009163676 | C14 | 0.6443355 | 0.3484571 | 0.007207399 | 1373 | EPMA data
|  | BCC | 0.000763044 | 0.9788438 | 0.02039317 | Nb2Ni | 0.002052901 | 0.6505529 | 0.3473942 | 1373 | EPMA data
|  | Nb2Ni | 0.0006673022 | 0.6699734 | 0.3293593 | MU | 0.003748028 | 0.5400603 | 0.4561917 | 1373 | EPMA data
|  | DELTA | 0.005472206 | 0.2450495 | 0.7494783 | FCC | 0.03206543 | 0.1130132 | 0.8549213 | 1373 | EPMA data
|  | BCC | 0.001755436 | 0.9799929 | 0.01825166 | Nb2Ni | 0.003993367 | 0.6759134 | 0.3200933 | 1373 | EPMA data
|  | Nb2Ni | 0.004515818 | 0.6612812 | 0.334203 | MU | 0.01809588 | 0.532352 | 0.4495521 | 1373 | EPMA data
|  | DELTA | 0.01162796 | 0.2578081 | 0.730564 | Nb2Ni | 0.009302475 | 0.6653108 | 0.3253867 | 1373 | EPMA data
|  | BCC | 0.005719833 | 0.9776272 | 0.01665296 | Nb2Ni | 0.01800017 | 0.6788571 | 0.3031427 | 1373 | EPMA data
|  | Nb2Ni | 0.01710839 | 0.6754183 | 0.3074733 | BCC | 0.006699456 | 0.9653708 | 0.02792975 | 1373 | EPMA data
|  | BCC | 0.007778942 | 0.9633663 | 0.02885472 | Nb2Ni | 0.0188955 | 0.673726 | 0.3073785 | 1373 | EPMA data
|  | DELTA | 0.01864701 | 0.2338299 | 0.747523 | FCC | 0.09067113 | 0.09516601 | 0.8141629 | 1373 | EPMA data
|  | Nb2Ni | 0.03709611 | 0.6549616 | 0.3079423 | C14 | 0.258699 | 0.3347067 | 0.4065943 | 1373 | EPMA data
|  | C14 | 0.2865717 | 0.3068655 | 0.4065629 | DELTA | 0.06305531 | 0.2522858 | 0.6846589 | 1373 | EPMA data
|  | BCC | 0.007195043 | 0.9771947 | 0.01561026 | Nb2Ni | 0.02663692 | 0.6806443 | 0.2927188 | 1373 | EPMA data
|  | Nb2Ni | 0.04966285 | 0.6484312 | 0.3019059 | C14 | 0.2646594 | 0.3324708 | 0.4028698 | 1373 | EPMA data

## WDS data
without Nb2Ni |  | Fe | Nb | Ni |  | Fe | Nb | Ni
| C14 | 62.242339 | 32.5725176 | 5.185143398 | MU | 45.40485787 | 47.4751978 | 7.119944324 | 1373 | EPMA mapping
| MU | 43.30017273 | 49.20743101 | 7.492396261 | BCC | 2.737150021 | 96.3013088 | 0.961541177 | 1373 | EPMA mapping
| BCC | 2.400739654 | 96.38311496 | 1.216145381 | MU | 41.83502894 | 48.67258826 | 9.492382797 | 1373 | EPMA mapping
| MU | 43.33728758 | 47.01309168 | 9.649620738 | C14 | 60.04991495 | 33.32224489 | 6.627840166 | 1373 | EPMA mapping
| BCC | 2.778900087 | 96.93372352 | 0.28737639 | MU | 39.31811288 | 49.48041597 | 11.20147115 | 1373 | EPMA mapping
| BCC | 3.215544404 | 96.12393866 | 0.660516936 | MU | 33.68924976 | 48.67501503 | 17.63573521 | 1373 | EPMA mapping
| MU | 41.22010798 | 46.85005643 | 11.92983559 | C14 | 58.38345927 | 32.4531608 | 9.163379932 | 1373 | EPMA mapping
| BCC | 3.115510599 | 96.44008112 | 0.444408279 | MU | 33.93476508 | 48.78101077 | 17.28422415 | 1373 | EPMA mapping
| MU | 35.31990012 | 49.39464687 | 15.28545302 | C14 | 55.57749997 | 33.23556293 | 11.1869371 | 1373 | EPMA mapping
| BCC | 3.154283598 | 95.97747057 | 0.868245833 | MU | 28.46250141 | 48.23716416 | 23.30033442 | 1373 | EPMA mapping
| MU | 31.6864782 | 47.42800643 | 20.88551537 | C14 | 50.54674243 | 33.87461435 | 15.57864321 | 1373 | EPMA mapping
| MU | 29.76424558 | 46.79257518 | 23.44317924 | C14 | 48.87350584 | 32.76530525 | 18.36118892 | 1373 | EPMA mapping
| C14 | 29.52666285 | 26.56080249 | 43.91253466 | DELTA | 5.505217313 | 24.57762469 | 68.917158 | 1373 | EPMA mapping
| C14 | 25.69148194 | 30.118268 | 44.19025006 | DELTA | 4.56927285 | 26.1050072 | 70.32571995 | 1373 | EPMA mapping
| MU | 4.610669469 | 44.97359221 | 50.41573832 | DELTA | 0.56553852 | 26.85985628 | 72.5746052 | 1373 | EPMA mapping
| DELTA | 2.357616197 | 22.3929494 | 75.2494344 | FCC | 16.61085591 | 7.655772859 | 75.73337123 | 1373 | EPMA mapping
| DELTA | 3.16321826 | 23.51854728 | 73.31823446 | FCC | 21.4806881 | 7.268257685 | 71.25105421 | 1373 | EPMA mapping
| DELTA | 4.760549982 | 22.38957695 | 72.84987307 | FCC | 27.09629871 | 6.128845625 | 66.77485566 | 1373 | EPMA mapping
| DELTA | 6.759813019 | 21.5791372 | 71.66104978 | FCC | 33.58251661 | 5.487206863 | 60.93027652 | 1373 | EPMA mapping
| DELTA | 8.518591697 | 23.13462295 | 68.34678536 | FCC | 41.07906268 | 3.402576335 | 55.51836098 | 1373 | EPMA mapping
| C14 | 49.83064454 | 26.40475953 | 23.76459593 | FCC | 63.58018952 | 2.547803187 | 33.8720073 | 1373 | EPMA mapping
| DELTA | 2.257120797 | 22.18830937 | 75.55456984 | FCC | 10.60453356 | 8.24158781 | 81.15387863 | 1373 | EPMA mapping
| DELTA | 1.047158574 | 20.75835761 | 78.19448381 | FCC | 6.216418436 | 9.766634977 | 84.01694659 | 1373 | EPMA mapping
| DELTA | 0.787695947 | 21.4049912 | 77.80731285 | FCC | 4.404584206 | 10.93690413 | 84.65851167 | 1373 | EPMA mapping
| DELTA | 1.142045081 | 23.00025717 | 75.85769775 | FCC | 5.058856763 | 10.9626412 | 83.97850203 | 1373 | EPMA mapping
| C14 | 45.76714278 | 26.50533375 | 27.72752347 | FCC | 57.63048407 | 4.352588462 | 38.01692747 | 1373 | EPMA mapping
| BCC | 0 | 98.147 | 1.853 | MU | 0 | 55.682 | 44.318 | 1373 | EPMA mapping
| MU | 0 | 46.947 | 53.053 | DELTA | 0 | 24.998 | 75.002 | 1373 | EPMA mapping
| DELTA | 0 | 22.674 | 77.326 | FCC | 0 | 11.841 | 88.159 | 1373 | EPMA mapping
| FCC | 95.58074753 | 1.025573061 | 3.393679413 | C14 | 71.47588854 | 26.26357282 | 2.260538643 | 1373 | EPMA mapping
| C14 | 74.20095228 | 25.62323865 | 0.175809069 | FCC | 98.77392076 | 0.541413259 | 0.684665981 | 1373 | EPMA mapping
| FCC | 99.07474076 | 0.735642931 | 0.189616306 | C14 | 73.31451839 | 26.68548161 | 0 | 1373 | EPMA mapping
| C14 | 74.78249547 | 25.21750453 | 0 | FCC | 99.62751357 | 0.37248643 | 0 | 1373 | EPMA mapping
| C14 | 67.21277005 | 32.06299475 | 0.7242352 | MU | 54.26099927 | 45.46798604 | 0.271014691 | 1373 | EPMA mapping
| MU | 50.53245919 | 49.06932699 | 0.398213821 | BCC | 4.775567408 | 95.22443259 | 0 | 1373 | EPMA mapping
| BCC | 4.792150507 | 95.20784949 | 0 | MU | 51.2757892 | 48.7242108 | 0 | 1373 | EPMA mapping
| MU | 55.35280525 | 44.64719475 | 0 | C14 | 66.94966462 | 32.98580774 | 0.064527643 | 1373 | EPMA mapping
| BCC | 4.427739971 | 95.57226003 | 0 | MU | 51.83677137 | 48.16322863 | 0 | 1373 | EPMA mapping
| MU | 56.13880883 | 43.86119117 | 0 | C14 | 66.7368379 | 33.2631621 | 0 | 1373 | EPMA mapping
| BCC | 4.495403325 | 95.50459667 | 0 | MU | 51.43823957 | 48.56176043 | 0 | 1373 | EPMA mapping
| MU | 54.99684348 | 45.00315652 | 0 | C14 | 67.09969156 | 32.90030844 | 0 | 1373 | EPMA mapping
with Nb2Ni |  | Fe | Nb | Ni |  | Fe | Nb | Ni
| C14 | 62.242339 | 32.5725176 | 5.185143398 | MU | 45.40485787 | 47.4751978 | 7.119944324 | 1373 | EPMA mapping
| MU | 43.30017273 | 49.20743101 | 7.492396261 | BCC | 2.737150021 | 96.3013088 | 0.961541177 | 1373 | EPMA mapping
| BCC | 2.400739654 | 96.38311496 | 1.216145381 | MU | 41.83502894 | 48.67258826 | 9.492382797 | 1373 | EPMA mapping
| MU | 43.33728758 | 47.01309168 | 9.649620738 | C14 | 60.04991495 | 33.32224489 | 6.627840166 | 1373 | EPMA mapping
| BCC | 2.778900087 | 96.93372352 | 0.28737639 | MU | 39.31811288 | 49.48041597 | 11.20147115 | 1373 | EPMA mapping
| BCC | 3.215544404 | 96.12393866 | 0.660516936 | MU | 33.68924976 | 48.67501503 | 17.63573521 | 1373 | EPMA mapping
| MU | 41.22010798 | 46.85005643 | 11.92983559 | C14 | 58.38345927 | 32.4531608 | 9.163379932 | 1373 | EPMA mapping
| BCC | 3.115510599 | 96.44008112 | 0.444408279 | MU | 33.93476508 | 48.78101077 | 17.28422415 | 1373 | EPMA mapping
| MU | 35.31990012 | 49.39464687 | 15.28545302 | C14 | 55.57749997 | 33.23556293 | 11.1869371 | 1373 | EPMA mapping
| BCC | 3.154283598 | 95.97747057 | 0.868245833 | MU | 28.46250141 | 48.23716416 | 23.30033442 | 1373 | EPMA mapping
| MU | 31.6864782 | 47.42800643 | 20.88551537 | C14 | 50.54674243 | 33.87461435 | 15.57864321 | 1373 | EPMA mapping
| MU | 29.76424558 | 46.79257518 | 23.44317924 | C14 | 48.87350584 | 32.76530525 | 18.36118892 | 1373 | EPMA mapping
| Nb2Ni | 8.148778544 | 64.04147038 | 27.80975107 | MU | 27.48187418 | 46.83847864 | 25.67964718 | 1373 | EPMA mapping
| BCC | 1.197870796 | 97.9192408 | 0.8828884 | Nb2Ni | 5.882314318 | 66.6934424 | 27.42424328 | 1373 | EPMA mapping
| Nb2Ni | 6.003098469 | 63.20267063 | 30.7942309 | C14 | 31.07281303 | 34.23188917 | 34.6952978 | 1373 | EPMA mapping
| Nb2Ni | 6.873203959 | 63.29209613 | 29.83469991 | C14 | 38.31825457 | 33.66124136 | 28.02050407 | 1373 | EPMA mapping
| BCC | 0.43224505 | 98.278003 | 1.289751951 | Nb2Ni | 2.973282068 | 66.19225417 | 30.83446376 | 1373 | EPMA mapping
| BCC | 0.547019998 | 97.90604838 | 1.546931618 | Nb2Ni | 1.598501578 | 65.49253501 | 32.90896342 | 1373 | EPMA mapping
| BCC | 0.446836599 | 97.58745606 | 1.965707338 | Nb2Ni | 0 | 67.22160969 | 32.77839031 | 1373 | EPMA mapping
| BCC | 0.152985383 | 98.9499774 | 0.89703722 | Nb2Ni | 0.829691421 | 66.10938467 | 33.06092391 | 1373 | EPMA mapping
| C14 | 29.52666285 | 26.56080249 | 43.91253466 | DELTA | 5.505217313 | 24.57762469 | 68.917158 | 1373 | EPMA mapping
| C14 | 25.69148194 | 30.118268 | 44.19025006 | DELTA | 4.56927285 | 26.1050072 | 70.32571995 | 1373 | EPMA mapping
| BCC | 0.181252147 | 98.17729586 | 1.641451994 | Nb2Ni | 0.779842665 | 66.04420634 | 33.17595099 | 1373 | EPMA mapping
| BCC | 0.225064119 | 97.54100594 | 2.233929937 | Nb2Ni | 0.03906921 | 67.49009485 | 32.47083594 | 1373 | EPMA mapping
| Nb2Ni | 0.579018755 | 66.32929541 | 33.09168584 | MU | 1.720359557 | 47.46608138 | 50.81355906 | 1373 | EPMA mapping
| Nb2Ni | 0.632227665 | 65.50808899 | 33.85968335 | MU | 1.74052626 | 48.61258175 | 49.64689199 | 1373 | EPMA mapping
| Nb2Ni | 0.484936569 | 64.77335673 | 34.7417067 | MU | 3.004653158 | 48.94376431 | 48.05158253 | 1373 | EPMA mapping
| Nb2Ni | 0.754966853 | 64.04624113 | 35.19879201 | DELTA | 0.220063208 | 27.93580756 | 71.84412924 | 1373 | EPMA mapping
| MU | 4.610669469 | 44.97359221 | 50.41573832 | DELTA | 0.56553852 | 26.85985628 | 72.5746052 | 1373 | EPMA mapping
| Nb2Ni | 2.129048004 | 63.00279071 | 34.86816128 | DELTA | 0.998364567 | 25.20294283 | 73.7986926 | 1373 | EPMA mapping
| DELTA | 2.357616197 | 22.3929494 | 75.2494344 | FCC | 16.61085591 | 7.655772859 | 75.73337123 | 1373 | EPMA mapping
| DELTA | 3.16321826 | 23.51854728 | 73.31823446 | FCC | 21.4806881 | 7.268257685 | 71.25105421 | 1373 | EPMA mapping
| DELTA | 4.760549982 | 22.38957695 | 72.84987307 | FCC | 27.09629871 | 6.128845625 | 66.77485566 | 1373 | EPMA mapping
| DELTA | 6.759813019 | 21.5791372 | 71.66104978 | FCC | 33.58251661 | 5.487206863 | 60.93027652 | 1373 | EPMA mapping
| DELTA | 8.518591697 | 23.13462295 | 68.34678536 | FCC | 41.07906268 | 3.402576335 | 55.51836098 | 1373 | EPMA mapping
| C14 | 50.33064454 | 25.40475953 | 24.26459593 | FCC | 63.58018952 | 2.547803187 | 33.8720073 | 1373 | EPMA mapping
| DELTA | 2.257120797 | 22.18830937 | 75.55456984 | FCC | 10.60453356 | 8.24158781 | 81.15387863 | 1373 | EPMA mapping
| DELTA | 1.047158574 | 20.75835761 | 78.19448381 | FCC | 6.216418436 | 9.766634977 | 84.01694659 | 1373 | EPMA mapping
| DELTA | 0.787695947 | 21.4049912 | 77.80731285 | FCC | 4.404584206 | 10.93690413 | 84.65851167 | 1373 | EPMA mapping
| DELTA | 1.142045081 | 23.00025717 | 75.85769775 | FCC | 5.058856763 | 10.9626412 | 83.97850203 | 1373 | EPMA mapping
| C14 | 46.26714278 | 25.50533375 | 28.22752347 | FCC | 57.63048407 | 4.352588462 | 38.01692747 | 1373 | EPMA mapping
| BCC | 0 | 98.147 | 1.853 | MU | 0 | 55.682 | 44.318 | 1373 | EPMA mapping
| MU | 0 | 46.947 | 53.053 | DELTA | 0 | 24.998 | 75.002 | 1373 | EPMA mapping
| DELTA | 0 | 22.674 | 77.326 | FCC | 0 | 11.841 | 88.159 | 1373 | EPMA mapping
| FCC | 95.58074753 | 1.025573061 | 3.393679413 | C14 | 71.47588854 | 26.26357282 | 2.260538643 | 1373 | EPMA mapping
| C14 | 74.20095228 | 25.62323865 | 0.175809069 | FCC | 98.77392076 | 0.541413259 | 0.684665981 | 1373 | EPMA mapping
| FCC | 99.07474076 | 0.735642931 | 0.189616306 | C14 | 73.31451839 | 26.68548161 | 0 | 1373 | EPMA mapping
| C14 | 74.78249547 | 25.21750453 | 0 | FCC | 99.62751357 | 0.37248643 | 0 | 1373 | EPMA mapping
| C14 | 67.21277005 | 32.06299475 | 0.7242352 | MU | 54.26099927 | 45.46798604 | 0.271014691 | 1373 | EPMA mapping
| MU | 50.53245919 | 49.06932699 | 0.398213821 | BCC | 4.775567408 | 95.22443259 | 0 | 1373 | EPMA mapping
| BCC | 4.792150507 | 95.20784949 | 0 | MU | 51.2757892 | 48.7242108 | 0 | 1373 | EPMA mapping
| MU | 55.35280525 | 44.64719475 | 0 | C14 | 66.94966462 | 32.98580774 | 0.064527643 | 1373 | EPMA mapping
| BCC | 4.427739971 | 95.57226003 | 0 | MU | 51.83677137 | 48.16322863 | 0 | 1373 | EPMA mapping
| MU | 56.13880883 | 43.86119117 | 0 | C14 | 66.7368379 | 33.2631621 | 0 | 1373 | EPMA mapping
| BCC | 4.495403325 | 95.50459667 | 0 | MU | 51.43823957 | 48.56176043 | 0 | 1373 | EPMA mapping
| MU | 54.99684348 | 45.00315652 | 0 | C14 | 67.09969156 | 32.90030844 | 0 | 1373 | EPMA mapping
| C14 | 35.14212945 | 24.74226359 | 40.11560696 | hP24 | 24.97236027 | 19.75411092 | 55.27352882 | 1373 | EPMA mapping
| C14 | 34.60645624 | 24.92875055 | 40.46479321 | hP24 | 23.80543402 | 20.6014411 | 55.59312488 | 1373 | EPMA mapping
| C14 | 33.38677829 | 25.30666257 | 41.30655914 | hP24 | 22.96392978 | 21.07569008 | 55.96038014 | 1373 | EPMA mapping